## Constants
[11 empty] | At 2236 K |  | At T0 |  |  | Energy Conversion |  | Mass Conversion |  | LHV |  | Kiln Ratio |  | Kiln Energy [kg/kg Lime]
| Gf | MW | bch,i | Element | bch,j | R | T0 | RT0 |  | Compound | h | s | h0 | s0 |  | kJ/Btu | [kJ/kWh] | [kg/ton] | [i] | [kJ/kg] | Ore | 1.667 | CH4 | 104.974234
| [kJ/mol] | kg/mol | [kJ/moli] | [j] | [kJ/molj] | [kJ/mol -K] | [K] | [kJ/mol] |  | [i] | [kJi/moli] | [kJi/moli-K] | [kJi/moli] | [kJi/moli-K] |  | 1.05506 | 3600 | 1000 | CH4 | 50000 | Air | 2.3
C | 0 | 0.012011 | 410.3 | C | 410.3 | 0.008314 | 273.15 | 2.2709691 |  | CO2 | 115.1314 | 0.31597 | 9.364 | 0.213685 |  | kJ/cal |  |  | C8H18 | 43400
CaCO3 | -1128.8432 | 0.1000872 | 11.2568 | Ca | 723.8 |  |  |  |  | H2O | 94.82784 | 0.27035 | 9.904 | 0.18872 |  | 0.004184 |  |  | C10H20 | 39500
CaSiO3 | -1549.71176 | 0.1161617 | 34.28824 | Fe | 376.8 |  |  |  |  | N2 | 73.34752 | 0.256 | 8.669 | 0.191502
CO2 | -394.4 | 0.0440098 | 19.9 | H2 | 236.1
Fe | 0 | 0.055845 | 376.8 | O2 | 4
Fe2O3 | -742.2416 | 0.1596882 | 17.3584 | Si | 854.2
O | 231.747576 | 0.0159994 | 233.747576 | N2 | 0.7 |  |  |  | Diesel |  | h | HHV | Δs | hCO2,g | hH2O,l | ΔH | Gf | LHV
O2 | 0 | 0.0319988 | 4 | Al | 794.3 | [5 empty] | [kJi/moli] | [cal/mol] | [cal/mol-K] | [kJ/kmol] | [kJ/kmol] | [kJ/kmol] | [kJ/kmol] | [kJ/kg]
Si | 0 | 0.0280855 | 854.2 | Cl2 | 124.2 |  |  |  |  | C12H23 | 22.83838 | 727578 | 101.6089 | -393520 | -285830 | -613280.3 | -497155.6 | 43000
SiO2 | -856.674 | 0.0600843 | 1.526 | Mg | 629.6 | [6 empty] | 3044186.3 | 425.1315 |  | -241820 | 545558.5 | -497.1556
Pig Iron | N/A | 0.04722647 | 787.1 | Na | 336.6 | [6 empty] | [kJ/kmol] | [kJ/kmol-K] |  |  |  | [kJ/mol]
CO | -137.27704 | 0.0280104 | 275.02296 | S | 607.3
CaO | -603.542 | 0.0560774 | 122.258 | K | 366.5 |  |  |  | Fuel oil |  | h | HHV | Δs | hCO2,g | hH2O,l | ΔH | Gf
CH4 | -50.7 | 0.01604276 | 831.8 | P | 861.6 | [5 empty] | [kJi/moli] | [cal/mol] | [cal/mol-K] | [kJ/kmol] | [kJ/kmol] | [kJ/kmol] | [kJ/kmol]
N2 | 0 | 0.02801348 | 0.7 | [6 empty] | C10H20 | 23.83135 | 754745.7 | 105.9779 | -393520 | -285830 | -641521.2 | -641521.2
H2O | -228.588656 | 0.01801528 | 9.511344 | [8 empty] | 3157856.1 | 443.4117 |  | -241820 | 567408.8 | -641.5212
H | 0 | 0.00100794 | 118.05 | [8 empty] | [kJ/kmol] | [kJ/kmol-K] |  |  |  | [kJ/mol]
S | 0 | 0.032066 | 607.3
Cl | -131.05 | 0.0354527 | -68.95
Al2O3 | -1562.724 | 0.101961278 | 31.876 | [6 empty] | Dry Anthrocite
MgO | -569.024 | 0.0403044 | 62.576 | [6 empty] | φ | NCV | a | b | c | h_fg_ash
Na2O | -376.56 | 0.061978936 | 298.64 | [6 empty] | [-] | [kJ/kg] | [-] | [-] | [-] | [kJ/kg]
K2O | -322.168 | 0.094196 | 412.832 | [6 empty] | 1.0437 | 30080 | 0.1882 | 0.061 | 0.0404 | 2442
P | 12.00808 | 0.030973762 | 873.60808
MgCO3 | -1012.1096 | 0.0843142 | 33.7904
N | 455.579024 | 0.01400674 | 455.929024
C2H6 | -31.95 | 0.03006964 | 1496.95
H2 | 0 | 0.00201588 | 236.1
H2S | -33.0536 | 0.03408188 | 810.3464
C6H6 | 129.66216 | 0.07811364 | 3299.76216
NH3 | -16.48 | 0.01703056 | 338.02
C2H4 | 68.43 | 0.02805376 | 1361.23
HCN | 124.6832 | 0.02702568 | 653.3832
CS2 | 66.90216 | 0.076143 | 1691.80216
C6H5CH3 | 122.00544 | 0.09214052 | 3938.50544
C8H18 | 7.40568 | 0.11423092 | 5414.70568
C12H23 | -497.1556 | 0.16731462 | 7141.594
C10H20 | -641.5212 | 0.1402688 | 5822.479
Sources
Gf | Dean, John A. Lange's Handbook of Chemistry, 12th ed.; McGraw-Hill; New York, New York, 1979; p 9-4-9-94.
Gf | https://www.vaxasoftware.com/doc_eduen/qui/dtermoq.pdf
bch,i | https://www.exergoecology.com/excalc/new_calc_exergy
bch,i | Valero Capilla, A.; Valero Delgado, A.; Thanatia, The Destiny of the Earth's Mineral Resources, World Scientific Publishing Co. Pte. Ltd., 2015; p 277
h, h0, s, s0 | Cengel, Yunus A.; Boles, Michael A.; Thermodynamics, An Engineering Approach, McGraw-Hill; New York, New York, 2015; p 926-937
LHV | https://www.engineeringtoolbox.com/fuels-higher-calorific-values-d_169.html
MW | https://www.fishersci.com/content/dam/fishersci/en_US/documents/programs/scientific/technical-documents/data-sheets/fisher-scientific-atomic-weights-datasheet.pdf
NCV | https://www.engineeringtoolbox.com/coal-heating-values-d_1675.html
φ Eqn. | Kotas,T.J., The Exergy Method of Thermal Plant Analysis; Krieger Publishing Company, Malabar, Florida, 1995; p. 267-269
Kiln Ratio | Saidur, Rahman & Hossain, Md & Islam, M.R. & Hussain, Fayaz & Mohammed, Hussein. (2011). A review on kiln system modeling. Renewable and Sustainable Energy Reviews. 15. 2487-2500. 10.1016/j.rser.2011.01.020.
Diesel G | Valero Capilla, A.; Valero Delgado, A.; Thanatia, The Destiny of the Earth's Mineral Resources, World Scientific Publishing Co. Pte. Ltd., 2015; p 563-564
Diesel cp | https://www.engineeringtoolbox.com/specific-heat-fluids-d_151.html

## BF Calculator
Sources:
https://www.economics.utoronto.ca/munro5/BlastFurnaceHydraulic.pdf | Chem. Eqns. | p 3
|  | x | m | x | MW | n | y | Mwore | nore |  |  |  |  | Chemical Formula for Simplified Blast Furnace | [6 empty] | Chemical Formula for Simplified Blast Furnace
|  | [kg/kg] | [tons] | [kg] | [kg/mol] | [mol] | [moli/molore] | [kg/molore] | [molore] |  |  |  |  | a C + b (O2 + 3.76 N2) |  |  |  |  | c CO2 + 3.76 b N2 |  | 1.5 C + 1.5 O2 --> 1.5 CO2 + 5.64 N2
| Fe2O3 | 0.88106 | 0.88106 | 881.06 | 0.1596882 | 5517.377 | 0.7359516 | 0.133388 | 7496.929 |  |  |  |  | d CO2 + e C |  |  |  |  | f CO |  | 1.5 CO2 + 1.5 C --> 3 CO
| SiO2 | 0.11894 | 0.11894 | 118.94 | 0.0600843 | 1979.552 | 0.2640484 | [6 empty] | g Fe2O3 + h CO |  |  |  |  | i Fe + j CO2 |  | 1 Fe2O3 + 3 CO --> 2 Fe + 3 CO2
| Sum |  | 1 |  | 7496.929 | 7496.929 | [14 empty] | 1 CaCO3 --> 1 CaO + 0.0624775822865075 MgO
[14 empty] | n CaO + o SiO2 |  |  |  |  | p CaSiO3 |  | 1 CaO + 1 SiO2 --> 1 CaSiO3
[11 empty] | IN BF | OUT BF
|  |  | Coefficient | Value | y | n | MW | m | m |  | m | m |  | Chemical Formula for Calcining Limestone | [6 empty] | Chemical Formula for Simplified Blast Furnace
|  | [i] |  |  | [moli/molore] | [moli] | [kg/mol] | [kgi] | [tons] |  | [kg] | [kg] |  | k CaCO3 + x MgCO3 |  |  |  |  | l CaO + m CO2 + y MgO |  | 1 CaCO3 + 0.0624775822865075 MgCO3 --> 1 CaO + 1.06247758228651 CO2 + 0.0624775822865075 MgO
| IN | C | a | 1.5 | 1.103927 | 8276.065 | 0.012011 | 99.40382 | 0.09940382 |  | 2446.364 | 2446.364
|  | N2 |  | 3.76 | 4.150767 | 31118.01 | 0.02801348 | 871.7236 | 0.8717236
|  | O2 | b | 1.5 | 1.103927 | 8276.065 | 0.0319988 | 264.8242 | 0.2648242 |  | Coking Needed | CO2
| OUT | CO2 | c | 1.5 | 1.103927 | 8276.065 | 0.0440098 | 364.228 | 0.364228 |  | [kg] | [kg]
|  | N2 |  | 5.64 | 4.150767 | 31118.01 | 0.02801348 | 871.7236 | 0.8717236 |  | 198.8076 | 728.456
| IN | CO2 | d | 1.5 | 1.103927 | 8276.065 | 0.0440098 | 364.228 | 0.364228 |  | Limestone Needed
|  | C | e | 1.5 | 1.103927 | 8276.065 | 0.012011 | 99.40382 | 0.09940382 |  | [kg]
| OUT | CO | f | 3 | 2.207855 | 16552.13 | 0.0280104 | 463.6318 | 0.4636318 |  | 198.1278
| IN | Fe2O3 | g | 1 | 0.7359516 | 5517.377 | 0.1596882 | 881.06 | 0.88106
|  | CO | h | 3 | 2.207855 | 16552.13 | 0.0280104 | 463.6318 | 0.4636318
| OUT | Fe | i | 2 | 1.471903 | 11034.75 | 0.055845 | 616.2358 | 0.6162358
|  | CO2 | j | 3 | 2.207855 | 16552.13 | 0.0440098 | 728.456 | 0.728456 |  |  |  | IN Kiln | OUT Kiln
[12 empty] | MW | m | m
[11 empty] | C | [kg/mol] | [kg] | [kg]
| In Kiln | MgCO3 | x | 0.06247758 | 0.01649711 | 123.6776 | 0.0843142 | 10.42778 | 0.01042778 |  | Mg | 0.024305 | 3.005985 | 3.005985
|  | CaCO3 | k | 1 | 0.2640484 | 1979.552 | 0.1000872 | 198.1278 | 0.1981278 |  | C | 0.012011 | 25.26189 | 25.26189
| IN | CaO | l | 1 | 0.2640484 | 1979.552 | 0.0560774 | 111.0081 | 0.1110081 |  | Ca | 0.040078 | 79.33649 | 79.33649
|  | CO2 | m | 1.062478 | 0.2805455 | 2103.23 | 0.0440098 | 92.56272 | 0.09256272 |  | O | 0.0159994 | 33.65041 | 33.65041
|  | MgO | y | 0.06247758 | 0.01649711 | 123.6776 | 0.0403044 | 4.984753 | 0.004984753
| IN | CaO | n | 1 | 0.2640484 | 1979.552 | 0.0560774 | 111.0081 | 0.1110081
|  | SiO2 | o | 1 | 0.2640484 | 1979.552 | 0.0600843 | 118.94 | 0.11894
| OUT | CaSiO3 | p | 1 | 0.2640484 | 1979.552 | 0.1161617 | 229.9481 | 0.2299481
| Sum |  |  |  |  | 182073.2 |  | 6965.558 | 6.965558
Kiln
Chemical Formula for Complete Combustion
| Limestone | CH4 | n of CH4 | Coeff O2 | Coeff N2 |  | a CH4 + b (O2 + 3.76 N2) |  |  |  | c CO2 + d H2O + e N2 + f O2
| [kg] | [kg] | [moli] | b
| 198.1278 | 20798.32 | 1296430.1 | 1 | 3.76 |  | 0.5 CH4 + 1(O2 + 3.76 N2) --> 0.5 CO + 0.25 H2 + 3.76 N2 + O2
|  | O2 | n of O2
|  | [kg] | [moli]
|  | 273.3617 | 8542.874 | [9 empty] | O
[13 empty] | 17085.75 | 2627031.6
| Inputs | m | MW | n | y | Coefficient |  |  |  | Outputs | m | MW | n | y | Coefficient
| [i] | [kg] | [kg/moli] | [mol i] | [mol i/mol m] | N/A | [mol i/mol O2] |  |  | [i] | [kg] | [kg/moli] | [mol i] | [mol i/mol m] | N/A | [mol i/mol O2]
| CH4 | 20798.32 | 0.01604276 | 1296430.1 | 0.9695877 | a | 0.5 |  |  | CO | 478.5786 | 0.0280104 | 17085.75 | 0.01277827 | c | 0.5
| O2 | 273.3617 | 0.0319988 | 8542.874 | 0.006389134 | b | 1 |  |  | H2 | 5226.895 | 0.00201588 | 2592860.1 | 0.02555654 | d | 0.25
| N2 | 899.8268 | 0.02801348 | 32121.21 | 0.02402315 | b*3.76 | 3.76 |  |  | N2 | 899.8268 | 0.02801348 | 32121.21 | 0.02402315 | e | 3.76
| Sum | 21971.5 | 0.07605504 | 1337094.2 | 1 |  |  |  |  | C | 15366.2 | 0.012011 | 1279344.3 | 0.9568095 | f
[10 empty] | Sum | 21971.5 |  | 1337094.2 | 1
| MgCO3 | 10.42778 | 0.0843142 | 123.6776
| CaCO3 | 198.1278 | 0.1000872 | 1979.552 | [5 empty] | CO2 | 92.56272 |  | 2103.23
O2
[6 empty] | MgCO3 | CaCO3
| Coke Oven | [20 empty] | Coke Oven Gas Treatment
[5 empty] | x | m | Ratio
| C | MW | n of C out |  | [kg/kg] | [kg] | [kg C/kg COG]
| [kg] | [kg/mol] | [mol C] | C | 0.86 | 198.8076 | 1 | [8 empty] | OUT |  | OUT |  |  |  | IN | m | x | MW | Ni | y |  | IN | Ni |  | Ni |  | OUT | Ni |  | Ni
| 198.8076 | 0.012011 | 16552.13 | COG | 0.301 | 69.58268 | 0.35 | [8 empty] | Ni |  | Ni |  |  |  | [i] | [kg] | [kg/kg] | [kg/moli] | [mol i] | [mol i/mol m] |  |  | [mol i] |  | [mol i] |  |  | [mol i] |  | [mol i]
|  |  |  | Ash | 0.08 | 18.49373 | [9 empty] | [mol i] |  | [mol i] |  |  |  | H2 | 39.80129 | 0.572 | 0.00201588 | 19743.88 | 0.922356 |  | C | 99.21333 | H | 198.4267 |  |  |  | H | 38753.64
[15 empty] | C | 99.21333 | H | 198.4267 |  |  |  | C2H4 | 1.391654 | 0.02 | 0.02805376 | 49.60667 | 0.002317427 |  | C2H4 | 49.60667 | C2H4 | 49.60667 |  |  |  | H2 | 19376.82
[7 empty] | IN | [7 empty] | C2H4 | 49.60667 | C2H4 | 49.60667 |  |  |  | CO | 3.13122 | 0.045 | 0.0280104 | 111.7878 | 0.005222283
| Out | m | x | MW | Ni |  | Ni | Ni | Ni | Ni | Ni | [10 empty] | CO2 | 0.9741575 | 0.014 | 0.0440098 | 22.13501 | 0.00103406
| [i] | [kg] | [kg/kg] | [kg/moli] | [mol i] |  | [mol H] | [mol C] | [mol O] | [mol N] | [mol Coal] | [10 empty] | N2 | 1.322071 | 0.019 | 0.02801348 | 47.1941 | 0.002204722 |  |  |  | H | 39487.76 |  | C | 233.1361 | H | 932.5445
| H2 | 39.80129 | 0.572 | 0.00201588 | 19743.88 |  | 45411.45 | 18216.58 | 156.0578 | 94.38819 | 63878.48 |  |  |  | C | 1431.317 | H | 5725.27 |  |  |  | CH4 | 22.96228 | 0.33 | 0.01604276 | 1431.317 | 0.0668655 |  |  |  | H2 | 19743.88 |  | CH4 | 233.1361 | CH4 | 233.1361
| C2H4 | 1.391654 | 0.02 | 0.02805376 | 49.60667 | [9 empty] | CH4 | 1431.317 | CH4 | 1431.317 |  |  |  | Sum | 69.58268 | 1 |  | 21405.92 | 1
| CO | 3.13122 | 0.045 | 0.0280104 | 111.7878 |  |  | 18216.58
| CO2 | 0.9741575 | 0.014 | 0.0440098 | 22.13501 |  | 2.492863 | 1 | 0.008566798 | 0.005181443 | 1163647823.9 | [17 empty] | C | 22.13501 | O | 44.27002 |  | O | 156.0578
| N2 | 1.322071 | 0.019 | 0.02801348 | 47.1941 | [9 empty] | C | 22.13501 | O | 44.27002 | [10 empty] | CO2 | 22.13501 | CO2 | 22.13501 |  | O2 | 78.0289
| CH4 | 22.96228 | 0.33 | 0.01604276 | 1431.317 | [9 empty] | CO2 | 22.13501 | CO2 | 22.13501 |  |  |  | OUT | m | x | MW | Ni | y
| Sum | 69.58268 | 1 |  | 21405.92 | [16 empty] | [i] | [kg] | [kg/kg] | [kg/moli] | [mol i] | [mol i/mol m]
| C | 198.8076 |  | 0.012011 | 16552.13 | [16 empty] | H2 | 39.06134 | 0.5613659 | 0.00201588 | 19376.82 | 0.9154477 |  | C | 111.7878 | O | 111.7878
[12 empty] | Kotas Method (ex. C.1) |  |  | C | 111.7878 | O | 111.7878 |  |  |  | CH4 | 26.70243 | 0.3837511 | 0.01604276 | 1664.454 | 0.07863624 |  | CO | 111.7878 | CO | 111.7878
| In | m | x | MW | Ni | φ | NCV | H/C | O/C | N/C | φ dry coal | b_ch_coal | b_ch_coke |  | CO | 111.7878 | CO | 111.7878 |  |  |  | O2 | 2.496831 | 0.03588294 | 0.0319988 | 78.0289 | 0.003686434
| [i] | [kg] | [kg/kg] | [kg/moli] | [mol i] | [-] | [kJ/kg] | [kg/kg] | [kg/kg] | [kg/kg] | [-] | [kJ/kg] | [kJ/kg] | [8 empty] | N2 | 1.322071 | 0.019 | 0.02801348 | 47.1941 | 0.00222966
| C | 218.7994 | 0.7626754 | 0.012011 | 18216.58 | 1.0437 | 30080 | 0.2091963 | 0.01141151 | 0.006042388 | 1.084011 | 32607.05 | 31394.496 | [8 empty] | Sum | 69.58268 | 1 |  | 21166.5 | 1
| H | 45.77202 | 0.1595489 | 0.00100794 | 45411.45
| O | 2.496831 | 0.008703276 | 0.0159994 | 156.0578
| N | 1.322071 | 0.00460838 | 0.01400674 | 94.38819 | [16 empty] | To BF | [6 empty] | To Coke Oven and BF
| Ash | 18.49373 | 0.06446414 | [18 empty] | 0.7 | [6 empty] | 0.15
| Sum | 286.8841 | [19 empty] | OUT | m | x | MW | Ni | y |  | OUT | m | x | MW | Ni | y
[22 empty] | [i] | [kg] | [kg/kg] | [kg/moli] | [mol i] | [mol i/mol m] |  | [i] | [kg] | [kg/kg] | [kg/moli] | [mol i] | [mol i/mol m] |  |  |  | https://www.ispatguru.com/coke-oven-gas-generation-and-usage/
[22 empty] | H2 | 27.34294 | 0.5613659 | 0.00201588 | 13563.77 | 0.9154477 |  | H2 | 5.859202 | 0.5613659 | 0.00201588 | 2906.523 | 0.9154477
[22 empty] | CH4 | 18.6917 | 0.3837511 | 0.01604276 | 1165.118 | 0.07863624 |  | CH4 | 4.005364 | 0.3837511 | 0.01604276 | 249.668 | 0.07863624
[22 empty] | O2 | 1.747782 | 0.03588294 | 0.0319988 | 54.62023 | 0.003686434 |  | O2 | 0.3745247 | 0.03588294 | 0.0319988 | 11.70434 | 0.003686434
[22 empty] | N2 | 0.9254496 | 0.019 | 0.02801348 | 33.03587 | 0.00222966 |  | N2 | 0.1983106 | 0.019 | 0.02801348 | 7.079114 | 0.00222966
[22 empty] | Sum | 48.70787 | 1 |  | 14816.55 | 1 |  | Sum | 10.4374 | 1 |  | 3174.974 | 1
69.58268
| Energy IN | m | MW | Ni |  |  | Out | m | MW | Ni
| [i] | [kg] | [kg/moli] | [mol i] | Coefficient |  | [i] | [kg] | [kg/moli] | [mol i] | Coefficient
| CH4 | 16.96353 | 0.01604276 | 1057.395 | 1 |  | CO2 | 46.53573 | 0.0440098 | 1057.395 | 1
| O2 | 67.67072 | 0.0319988 | 2114.789 | 2 |  | H2O | 38.09852 | 0.01801528 | 2114.789 | 2
| N2 | 222.7522 | 0.02801348 | 7951.608 | 7.52 |  | N2 | 222.7522 | 0.02801348 | 7951.608 | 7.52
|  | 307.3865 | [5 empty] | 307.3865
| H2 | 2114.789 | O | 2114.789
| CH4 | 1057.395 | O2 | 1057.395
Table 3
[7 empty] | https://www.uky.edu/KGS/coal/coal-anthracite.php |  |  |  |  | https://www.ispatguru.com/coke-oven-gas-generation-and-usage/ | [7 empty] | Matsuhashi, Shouhei & Kurosawa, Hiroyuki & Natsui, Shungo & Kon, Tatsuya & Ueda, Shigeru & Inoue, Ryo & Ariyama, Tatsuro. (2012). Evaluation of Coke Mixed Charging Based on Packed Bed Structure and Gas Permeability Changes in Blast Furnace by DEM-CFD Model. ISIJ International. 52. 1990-1999. 10.2355/isijinternational.52.1990.
Kotas,T.J., The Exergy Method of Thermal Plant Analysis; Krieger Publishing Company, Malabar, Florida, 1995; p. 267-269
COG Recycled
To BF
| 0.7 | [6 empty] | Δm
| IN | m | x | MW | Ni | y |  | [kgm] |  |  | IN | m | x | MW | Ni | y
| [i] | [kg] | [kg/kg] | [kg/moli] | [mol i] | [mol i/mol m] |  | 0 |  |  | [i] | [kg] | [kg/kg] | [kg/moli] | [mol i] | [mol i/mol m]
| H2 | 27.34294 | 0.5613659 | 0.00201588 | 13563.77 | 0.9154477 |  |  |  |  | H2O | 286.335 | 0.2215238 | 0.01801528 | 15894.01 | 1.07272
| CH4 | 18.6917 | 0.3837511 | 0.01604276 | 1165.118 | 0.07863624 |  |  |  |  | CO2 | 51.27659 | 0.03967026 | 0.0440098 | 1165.118 | 0.07863624
| O2 | 1.747782 | 0.03588294 | 0.0319988 | 54.62023 | 0.003686434 |  |  |  |  | N2 | 954.9583 | 0.7388059 | 0.02801348 | 34089.24 | 2.300755
| N2 | 0.9254496 | 0.019 | 0.02801348 | 33.03587 | 0.00222966 |  |  |  |  | Sum | 1292.57 | 1 |  | 51148.37 | 3.452111
| Sum | 48.70787 | 1 |  | 14816.55 | 1
| O2 | 289.8292 | 0.2330075 | 0.0319988 | 9057.502 | 0.210084
| N2 | 954.0329 | 0.7669925 | 0.02801348 | 34056.21 | 0.789916
| Sum | 1243.862 | 1 | 0.06001228 | 43113.71 | 1
| Total in | 1292.57
| IN | Ni |  | Ni |  | OUT | Ni |  | Ni
|  | [mol i] |  | [mol i] |  |  | [mol i] |  | [mol i]
| C | 1165.118 | H | 31788.02 |  | C | 1165.118 | H | 31788.02
| CH4 | 1165.118 | H2 | 15894.01 |  | CO2 | 1165.118 | H2O | 15894.01
| O | 18224.24 |  |  |  | O | 2330.235 | O | 15894.01
| O2 | 9112.122 | N2 | 34089.24 |  | CO2 | 1165.118 | H2O | 15894.01
Treated CO gas
To Coke Oven
0.15
| IN | m | x | MW | Ni | y |  |  |  |  | OUT | m | x | MW | Ni | y
| [i] | [kg] | [kg/kg] | [kg/moli] | [mol i] | [mol i/mol m] |  |  |  |  | [i] | [kg] | [kg/kg] | [kg/moli] | [mol i] | [mol i/mol m]
| H2 | 5.859202 | 0.5613659 | 0.00201588 | 2906.523 | 0.9154477 |  |  |  |  | H2O | 61.3575 | 0.2215238 | 0.01801528 | 3405.859 | 0.2298686
| CH4 | 4.005364 | 0.3837511 | 0.01604276 | 249.668 | 0.07863624 |  |  |  |  | CO2 | 10.98784 | 0.03967026 | 0.0440098 | 249.668 | 0.01685062
| O2 | 0.3745247 | 0.03588294 | 0.0319988 | 11.70434 | 0.003686434 |  |  |  |  | N2 | 204.6339 | 0.7388059 | 0.02801348 | 7304.838 | 0.4930189
| N2 | 0.1983106 | 0.019 | 0.02801348 | 7.079114 | 0.00222966 |  |  |  |  | Sum | 276.9793 | 1 |  | 10960.36 | 0.7397381
| Sum | 10.4374 | 1 |  | 3174.974 | 1
| O2 | 62.10625 | 0.2330075 | 0.0319988 | 1940.893
| N2 | 204.4356 | 0.7669925 | 0.02801348 | 7297.759
|  | 266.5419 | 1
| Total In | 276.9793
| IN | Ni |  | Ni |  | OUT | Ni |  | Ni
|  | [mol i] |  | [mol i] |  |  | [mol i] |  | [mol i]
| C | 249.668 | H | 6811.718 |  | C | 249.668 | H | 6811.718
| CH4 | 249.668 |  |  |  | CO2 | 249.668 | H2O | 3405.859
| O | 23.40867 |  |  |  | O | 499.3361 | O | 3405.859
| O2 | 11.70434 | N2 | 7.079114 |  | CO2 | 249.668 | H2O | 3405.859
| O | 3881.786
| O2 | 1940.893 | N2 | 7297.759 |  | N2 | 7304.838
| Diesel Combustion |  |  |  |  | N2 | O2 |  | Chemical Formula for Complete Combustion
[6 empty] | 3.76 | 2 |  | a C12H23 + b (O2 + 3.76 N2) |  |  |  | c CO2 + d H2O + e N2
1 C12H23 + 17.75 ( O2 + 3.76 N2 ) --> 12 CO2 + 11.5 H2O + 66.74 N2
|  | m | MW | Ni |  |  | Out | m | MW | Ni
| Coal Ext. | [kg] | [kg/moli] | [mol i] | Coefficient |  | [i] | [kg] | [kg/moli] | [mol i] | Coefficient
| C12H23 | 0.4876666 | 0.16731462 | 2.914668 | a | 1 | CO2 | 1.539287 | 0.0440098 | 34.97602 | c | 12
| O2 | 1.655469 | 0.0319988 | 51.73536 | b | 17.75 | H2O | 0.6038485 | 0.01801528 | 33.51868 | d | 11.5
| N2 | 5.449321 | 0.02801348 | 194.5249 | b*3.76 | 3.76 | N2 | 5.449321 | 0.02801348 | 194.5249 | e | 66.74
| Sum | 7.592457 |  | 249.175 |  |  |  | 7.592457 |  | 263.0196
| H | 67.03737 | O2 | 34.97602 | O2 | 16.75934
| C | 34.97602 | C | 34.97602 | O | 33.51868
| C12H23 | 2.914668 | CO2 | 34.97602 | H2O | 33.51868
| Gasoline Combustion | [7 empty] | Chemical Formula for Complete Combustion
[9 empty] | a C8H18 + b (O2 + 3.76 N2) |  |  |  | c CO2 + d H2O + e N2
1 C8H18 + 12.5 ( O2 + 3.76 N2 ) --> 8 CO2 + 9 H2O + 47 N2
|  | m | MW | Ni |  |  | Out | m | MW | Ni
| Lime Ext. | [kg] | [kg/moli] | [mol i] | Coefficient |  | [i] | [kg] | [kg/moli] | [mol i] | Coefficient
| C8H18 | 0.0005171416 | 0.11423092 | 0.004527159 | a | 1 | CO2 | 0.001593915 | 0.0440098 | 0.03621728 | c | 8
| O2 | 0.001810796 | 0.0319988 | 0.05658949 | b | 12.5 | H2O | 0.0007340224 | 0.01801528 | 0.04074443 | d | 9
| N2 | 0.00596061 | 0.02801348 | 0.2127765 | b*3.76 | 3.76 | N2 | 0.00596061 | 0.02801348 | 0.2127765 | e | 47
| Sum | 0.008288547 |  | 0.2738931 |  |  |  | 0.008288547 |  | 0.2897382
| Oil Combustion | [7 empty] | Chemical Formula for Complete Combustion
[9 empty] | a C10H20 + b (O2 + 3.76 N2) |  |  |  | c CO2 + d H2O + e N2
1 C10H20 + 15 ( O2 + 3.76 N2 ) --> 10 CO2 + 10 H2O + 56.4 N2
|  | m | MW | Ni |  |  | Out | m | MW | Ni
| BF | [kg] | [kg/moli] | [mol i] | Coefficient |  | [i] | [kg] | [kg/moli] | [mol i] | Coefficient
| C10H20 | 4.897995 | 0.1402688 | 34.91863 | a | 1 | CO2 | 15.36762 | 0.0440098 | 349.1863 | c | 10
| O2 | 16.76032 | 0.0319988 | 523.7795 | b | 15 | H2O | 6.29069 | 0.01801528 | 349.1863 | d | 10
| N2 | 55.17005 | 0.02801348 | 1969.411 | b*3.76 | 3.76 | N2 | 55.17005 | 0.02801348 | 1969.411 | e | 56.4
| Sum | 76.82836 |  | 2528.109 |  |  |  | 76.82836 |  | 2667.784
| Natural Gas Combustion | [7 empty] | Chemical Formula for Complete Combustion
[9 empty] | a CH4 + b (O2 + 3.76 N2) |  |  |  | c CO2 + d H2O + e N2
1 CH4 + 2 ( O2 + 3.76 N2 ) --> 1 CO2 + 2 H2O + 7.52 N2
|  | m | MW | Ni |  |  | Out | m | MW | Ni
| Kiln, BF | [kg] | [kg/moli] | [mol i] | Coefficient |  | [i] | [kg] | [kg/moli] | [mol i] | Coefficient
| CH4 | 44.77467 | 0.01604276 | 2790.958 | a | 1 | CO2 | 122.8295 | 0.0440098 | 2790.958 | c | 1
| O2 | 178.6146 | 0.0319988 | 5581.916 | b | 2 | H2O | 100.5598 | 0.01801528 | 5581.916 | d | 2
| N2 | 587.947 | 0.02801348 | 20988 | b*3.76 | 3.76 | N2 | 587.947 | 0.02801348 | 20988 | e | 7.52
| Sum | 811.3363 |  | 29360.88 |  |  |  | 811.3363 |  | 29360.88
|  |  | MW | φ | NCV
|  |  | [kg/moli] | [-] | [kJ/kg]
| H | 15.02962 | 0.00403176 | 6.460757
| CH4 | 44.77467 | 0.012011
H %
C %

## Ore->PI
[37 empty] | https://www.dmre.gov.za/Portals/0/Energy_Website/files/media/explained/statistics_energyoutlook_2002.pdf | Table 8 | p 53
[12 empty] | MXROI | [41 empty] | https://www.energy.gov/sites/prod/files/2013/11/f4/iron.pdf | Table 4-4 | p 4-12
[12 empty] | BD | ηχ Method | ηχ | [22 empty] | Energy into hauling | [17 empty] | Energy into beneficiation
[12 empty] | [kJ] |  | [kJ] | [22 empty] | E Tyoe | Equip | E | d | E | φ | X | [11 empty] | E Type | Equip | E | E | E | φ | X
[12 empty] | 109233.7 | Bejan | 0.7102021 | [22 empty] | [-] | [-] | [kJ/ton-km] | [km] | [kJ] | [-] | [kJ] | [11 empty] | [-] | [-] | [Btu/tore] | [kJ/tore] | [kJ] | [-] | [kJ]
[13 empty] | Students | 1.248214 | [22 empty] | Elect | Trains | 700 | 861 | 609792.3 | 1 | 609792.3 | [11 empty] | Elect | Ball Mill | 3870 | 4083.0822 | 4131.13 | 1 | 4131.13
[13 empty] | Product | 1.048077 | [40 empty] | Elect | Crushers | 6070 | 6404.2142 | 6479.576 | 1 | 6479.576
[55 empty] | Elect | Rod Mill | 1550 | 1635.343 | 1654.587 | 1 | 1654.587
[55 empty] | Elect | Screens | 205 | 216.2873 | 218.8325 | 1 | 218.8325
[55 empty] | Elect | Filter | 76 | 80.18456 | 81.12813 | 1 | 81.12813
[55 empty] | Elect | Pelletizer | 38 | 40.09228 | 40.56406 | 1 | 40.56406
[55 empty] | Elect | Thickener | 19 | 20.04614 | 20.28203 | 1 | 20.28203
[56 empty] | Sum | 0 | 11828 | 12479.24968 |  | 12626.1
[18 empty] | m | B | [16 empty] | m | B | [16 empty] | m | B | [16 empty] | m | B
[18 empty] | [kgm] | [kJm] |  |  | Sishen Mine | [13 empty] | [kgm] | [kJm] | [16 empty] | [kgm] | [kJm] | [16 empty] | [kgm] | [kJm]
|  |  | Resources [of Iron ore] | [10 empty] | Iron ore [from Resources] |  |  |  | 1011.767 | 109233.7 | Iron ore extraction | [11 empty] | Iron ore [from Iron ore extraction] |  |  |  | 1011.767 | 109233.7 | Iron ore hauling | [11 empty] | Iron ore [from Iron ore hauling] |  |  |  | 1011.767 | 109233.7 | Iron ore beneficiation | [11 empty] | Iron ore [from Iron ore beneficiation] |  |  |  | 1000 | 88965.8
[9 empty] | mi | xi | MWi | Ni | bch,i | yi | ln(yi) | bc,i = R T0 ln(yi) | bi = bch,i + bc,i | bm = yi bi | Bm | Blost | I | Δm | ηχ Method | ηχ |  |  | mi | xi | MWi | Ni | bch,i | yi | ln(yi) | bc,i = R T0 ln(yi) | bi = bch,i + bc,i | bm = yi bi | Bm | Blost | I | Δm | ηχ Method | ηχ |  |  | mi | xi | MWi | Ni | bch,i | yi | ln(yi) | bc,i = R T0 ln(yi) | bi = bch,i + bc,i | bm = yi bi | Bm | Blost | I | Δm | ηχ Method | ηχ |  |  | mi | xi | MWi | Ni | bch,i | yi | ln(yi) | bc,i = R T0 ln(yi) | bi = bch,i + bc,i | bm = yi bi | Bm
[9 empty] | [kgi] | [kgi/kgm] | [kgi/moli] | [moli] | [kJi/moli] | [moli/molm] | [-] | [kJi/moli] | [kJi/moli] | [kJi/molm] | [kJi] | [kJ] | [kJ] | [kgm] |  | [kJ/kJ] |  |  | [kgi] | [kgi/kgm] | [kgi/moli] | [moli] | [kJi/moli] | [moli/molm] | [-] | [kJi/moli] | [kJi/moli] | [kJi/molm] | [kJi] | [kJ] | [kJ] | [kgm] |  | [kJ/kJ] |  |  | [kgi] | [kgi/kgm] | [kgi/moli] | [moli] | [kJi/moli] | [moli/molm] | [-] | [kJi/moli] | [kJi/moli] | [kJi/molm] | [kJi] | [kJ] | [kJ] | [kgm] |  | [kJ/kJ] |  | [i] | [kgi] | [kgi/kgm] | [kgi/moli] | [moli] | [kJi/moli] | [moli/molm] | [-] | [kJi/moli] | [kJi/moli] | [kJi/molm] | [kJi]
[7 empty] | Iron ore [from Resources] | Fe2O3 | 881.06 | 0.8708127 | 0.1596882 | 5517.377 | 17.3584 | 0.7236053 | -0.3235092 | -0.7346794 | 16.62372 | 12.02901 | 91719.33 | 2396.159 | 85349.67 | 0 | Bejan | 0 | Iron ore [from Iron ore extraction] | Fe2O3 | 881.06 | 0.8708127 | 0.1596882 | 5517.377 | 17.3584 | 0.7236053 | -0.3235092 | -0.7346794 | 16.62372 | 12.02901 | 91719.33 | 0 | 609792.3 | 0 | Bejan | 0 | Iron ore [from Iron ore hauling] | Fe2O3 | 881.06 | 0.8708127 | 0.1596882 | 5517.377 | 17.3584 | 0.7236053 | -0.3235092 | -0.7346794 | 16.62372 | 12.02901 | 91719.33 | 21743.42 | 11150.59 | 0 | Bejan | 0.102043 | Iron ore [from Iron ore beneficiation] | Fe2O3 | 881.06 | 0.88106 | 0.1596882 | 5517.377 | 17.3584 | 0.7359516 | -0.3065909 | -0.6962585 | 16.66214 | 12.26253 | 91931.32
[8 empty] | SiO2 | 118.94 | 0.1175567 | 0.0600843 | 1979.552 | 1.526 | 0.2596187 | -1.348541 | -3.062495 | -1.536495 | -0.398903 | -3041.573 |  |  |  | Students | 0.5667079 |  | SiO2 | 118.94 | 0.1175567 | 0.0600843 | 1979.552 | 1.526 | 0.2596187 | -1.348541 | -3.062495 | -1.536495 | -0.398903 | -3041.573 |  |  |  | Students | 0.151919 |  | SiO2 | 118.94 | 0.1175567 | 0.0600843 | 1979.552 | 1.526 | 0.2596187 | -1.348541 | -3.062495 | -1.536495 | -0.398903 | -3041.573 |  |  |  | Students | 0.9084965 |  | SiO2 | 118.94 | 0.11894 | 0.0600843 | 1979.552 | 1.526 | 0.2640484 | -1.331623 | -3.024074 | -1.498074 | -0.3955641 | -2965.516
[7 empty] | Iron ore impurities [from Resources] | K2O | 1.249958 | 0.001235421 | 0.094196 | 13.26976 | 412.832 | 0.001740332 | -6.353679 | -14.42901 | 398.403 | 0.6933536 | 5286.713 |  |  |  | Resource | 0.4656287 | Iron ore impurities [from Iron ore extraction] | K2O | 1.249958 | 0.001235421 | 0.094196 | 13.26976 | 412.832 | 0.001740332 | -6.353679 | -14.42901 | 398.403 | 0.6933536 | 5286.713 |  |  |  | Resource | 0.1275605 | Iron ore impurities [from Iron ore hauling] | K2O | 1.249958 | 0.001235421 | 0.094196 | 13.26976 | 412.832 | 0.001740332 | -6.353679 | -14.42901 | 398.403 | 0.6933536 | 5286.713 |  |  |  | Resource | 0.7544023 |  |  | 1000 |  | 0.2197725 | 7496.929 | [5 empty] | 11.86697 | 88965.8
[8 empty] | Al2O3 | 9.999668 | 0.009883365 | 0.101961278 | 98.07319 | 31.876 | 0.01286232 | -4.353453 | -9.886557 | 21.98944 | 0.2828353 | 2156.575 | [6 empty] | Al2O3 | 9.999668 | 0.009883365 | 0.101961278 | 98.07319 | 31.876 | 0.01286232 | -4.353453 | -9.886557 | 21.98944 | 0.2828353 | 2156.575 | [6 empty] | Al2O3 | 9.999668 | 0.009883365 | 0.101961278 | 98.07319 | 31.876 | 0.01286232 | -4.353453 | -9.886557 | 21.98944 | 0.2828353 | 2156.575 | [7 empty] | [kgm] |  | [kgm/molm] | [molm] | [5 empty] | [kJm/molm] | [kJm]
[8 empty] | P | 0.3839158 | 0.0003794506 | 0.030973762 | 12.39487 | 873.60808 | 0.00162559 | -6.421884 | -14.5839 | 859.0242 | 1.396421 | 10647.49 | [6 empty] | P | 0.3839158 | 0.0003794506 | 0.030973762 | 12.39487 | 873.60808 | 0.00162559 | -6.421884 | -14.5839 | 859.0242 | 1.396421 | 10647.49 | [6 empty] | P | 0.3839158 | 0.0003794506 | 0.030973762 | 12.39487 | 873.60808 | 0.00162559 | -6.421884 | -14.5839 | 859.0242 | 1.396421 | 10647.49
[8 empty] | S | 0.1339241 | 0.0001323665 | 0.032066 | 4.176515 | 607.3 | 0.0005477509 | -7.50969 | -17.05427 | 590.2457 | 0.3233076 | 2465.17 | [6 empty] | S | 0.1339241 | 0.0001323665 | 0.032066 | 4.176515 | 607.3 | 0.0005477509 | -7.50969 | -17.05427 | 590.2457 | 0.3233076 | 2465.17 | [6 empty] | S | 0.1339241 | 0.0001323665 | 0.032066 | 4.176515 | 607.3 | 0.0005477509 | -7.50969 | -17.05427 | 590.2457 | 0.3233076 | 2465.17
[8 empty] | Sum | 1011.767 | 1 | 0.47896954 | 7624.843 | [5 empty] | 14.32603 | 109233.7 |  |  | Inputs | Outputs | ΔN |  | Sum | 1011.767 | 1 | 0.47896954 | 7624.843 | [5 empty] | 14.32603 | 109233.7 |  |  | Inputs | Outputs | ΔN |  | Sum | 1011.767 | 1 | 0.47896954 | 7624.843 | [5 empty] | 14.32603 | 109233.7 |  | Inputs | Outputs | ΔN
[9 empty] | [kgm] |  | [kgm/molm] | [molm] | [5 empty] | [kJm/molm] | [kJm] |  |  | Nj | Nj | Nj |  |  | [kgm] |  | [kgm/molm] | [molm] | [5 empty] | [kJm/molm] | [kJm] |  |  | Nj | Nj | Nj |  |  | [kgm] |  | [kgm/molm] | [molm] | [5 empty] | [kJm/molm] | [kJm] |  | Nj | Nj | Nj | [12 empty] | m | B
[21 empty] | [j] | [mol j] | [mol j] | [mol j] | [14 empty] | [j] | [mol j] | [mol j] | [mol j] | [13 empty] | [j] | [mol j] | [mol j] | [mol j] | [12 empty] | [kgm] | [kJm]
[21 empty] | Fe | 11034.75 | 11034.75 | 0 | [14 empty] | Fe | 11034.75 | 11034.75 | 0 | [13 empty] | Fe | 11034.75 | 11034.75 | 0 | [8 empty] | Iron ore impurities [from Iron ore beneficiation] |  |  |  | 11.76747 | 21743.42
[21 empty] | Si | 1979.552 | 1979.552 | 0 | [14 empty] | Si | 1979.552 | 1979.552 | 0 | [13 empty] | Si | 1979.552 | 1979.552 | 0
[18 empty] | m | B |  | K | 26.53952 | 26.53952 | 0 | [14 empty] | K | 26.53952 | 26.53952 | 0 | [13 empty] | K | 26.53952 | 26.53952 | 0 |  |  |  | mi | xi | MWi | Ni | bch,i | yi | ln(yi) | bc,i = R T0 ln(yi) | bi = bch,i + bc,i | bm = yi bi | Bm
[18 empty] | [kgm] | [kJm] |  | Al | 196.1464 | 196.1464 | 0 | [14 empty] | Al | 196.1464 | 196.1464 | 0 | [13 empty] | Al | 196.1464 | 196.1464 | 0 |  |  | [i] | [kgi] | [kgi/kgm] | [kgi/moli] | [moli] | [kJi/moli] | [moli/molm] | [-] | [kJi/moli] | [kJi/moli] | [kJi/molm] | [kJi]
|  | https://www.energy.gov/sites/prod/files/2013/11/f4/iron.pdf | Extraction | Table 4-2 | p 4-11 | [8 empty] | Gas/diesel oil excl. biofuels [from Supply] |  |  |  | 2.050248 | 87512.01 |  | P | 12.39487 | 12.39487 | 0 | [14 empty] | P | 12.39487 | 12.39487 | 0 | [13 empty] | P | 12.39487 | 12.39487 | 0 |  | Iron ore impurities [from Iron ore beneficiation] | K2O | 1.249958 | 0.1062215 | 0.094196 | 13.26976 | 412.832 | 0.1037394 | -2.265873 | -5.145727 | 407.6863 | 42.29315 | 5409.9
|  |  | https://www.saimm.co.za/Journal/v088n03p073.pdf | p 83 | [16 empty] | S | 4.176515 | 4.176515 | 0 | [14 empty] | S | 4.176515 | 4.176515 | 0 | [13 empty] | S | 4.176515 | 4.176515 | 0 |  |  | Al2O3 | 9.999668 | 0.8497724 | 0.101961278 | 98.07319 | 31.876 | 0.7667099 | -0.2656468 | -0.6032756 | 31.27272 | 23.97711 | 3067.016
Supply [of Diesel] | [8 empty] | Ei | mi | MWi | Ni | bch,i | yi | ln(yi) | bc,i = R T0 ln(yi) | bi = bch,i + bc,i | bm = yi bi | Bm |  | C | 147.0462 | 147.0462 | 0 | [11 empty] | m | B |  | O | 20818.72 | 20818.72 | 0 | [13 empty] | O | 20818.72 | 20818.72 | 0 |  |  | P | 0.3839158 | 0.03262519 | 0.030973762 | 12.39487 | 873.60808 | 0.09689979 | -2.334078 | -5.300619 | 868.3075 | 84.13881 | 10762.56
[8 empty] | [i] | [kJi] | [kgi] | [kgi/moli] | [moli] | [kJi/moli] | [moli/molm] | [-] | [kJi/moli] | [kJi/moli] | [kJi/molm] | [kJi] |  | H | 281.8385 | 281.8385 | 0 | [11 empty] | [kgm] | [kJm] | [24 empty] | S | 0.1339241 | 0.01138088 | 0.032066 | 4.176515 | 607.3 | 0.03265087 | -3.421884 | -7.770992 | 599.529 | 19.57515 | 2503.942
E Type | Equip | E | E | E | φ | X | Gas/diesel oil excl. biofuels [from Supply] | C12H23 | 88160.66 | 2.050248 | 0.16731462 | 12.25385 | 7141.594 | 1 | 0 | 0 | 7141.594 | 7141.594 | 87512.01 |  | O | 21253.74 | 21253.74 | 0 | [7 empty] | Combustion emissions [from Iron ore extraction] |  |  |  | 31.92021 | 2396.159 | [24 empty] | Sum | 11.76747 | 1 | 0.25919704 | 127.9143 | [5 empty] | 169.9842 | 21743.42
[-] | [-] | [Btu/tore] | [kJ/tore] | [kJ] | [-] | [kJ] |  | Sum | 88160.66 | 2.050248 | 0.16731462 | 12.25385 | [5 empty] | 7141.594 | 87512.01 |  | N | 1635.644 | 1635.644 | 0 | [38 empty] | [kgm] |  | [kgm/molm] | [molm] | [5 empty] | [kJm/molm] | [kJm]
Diesel | Trucks | 49906 | 52653.82436 | 53273.43 | 1.06 | 56469.83 |  |  | [kJ] | [kgm] | [kgm/molm] | [molm] | [5 empty] | [kJm/molm] | [kJm] | [7 empty] | mi | xi | MWi | Ni | bch,i | yi | ln(yi) | bc,i = R T0 ln(yi) | bi = bch,i + bc,i | bm = yi bi | Bm
Diesel | Bulldozer | 19100 | 20151.646 | 20388.78 | 1.06 | 21612.11 | [19 empty] | [i] | [kg] | [kgi/kgm] | [kg/mol] | [mol] | [kJ/moli] | [moli/molm] | [moli/molm] | [kJ/moli] | [kJ/moli] | [kJ/molm] | [kJ]
Diesel | Drills | 5800 | 6119.348 | 6191.357 | 1.06 | 6562.839 | [18 empty] | Combustion emissions [from Iron ore extraction] | CO2 | 6.471473 | 0.2027391 | 0.0440098 | 147.0462 | 19.9 | 0.1329787 | -2.017566 | -4.58183 | 15.31817 | 2.036991 | 2252.478
Diesel | Hydraulic Shovels | 5530 | 5834.4818 | 5903.139 | 1.06 | 6257.327 | [19 empty] | H2O | 2.5387 | 0.07953268 | 0.01801528 | 140.9192 | 9.511344 | 0.1274379 | -2.060126 | -4.678482 | 4.832862 | 0.61589 | 681.0433
Diesel | Graders | 213 | 224.72778 | 227.3723 | 1.06 | 241.0146 | [19 empty] | N2 | 22.91003 | 0.7177283 | 0.02801348 | 817.8218 | 0.02801348 | 0.7395833 | -0.3016683 | -0.6850794 | -0.6570659 | -0.485955 | -537.3628
Diesel | Water Tankers | 1200 | 1266.072 | 1280.97 | 1.06 | 1357.829 | [11 empty] | m | B | [6 empty] | Sum | 31.92021 | 1 | 0.09003856 | 1105.787 |  | 1 |  |  |  | 2.166926 | 2396.159
Diesel | Pumps | 839 | 885.19534 | 895.6118 | 1.06 | 949.3486 | [11 empty] | [kgm] | [kJm] | [7 empty] | [kgm] |  | [kgm/molm] | [molm] | [5 empty] | [kJm/molm] | [kJm]
| Sum | 82588 | 87135.29528 | 88160.66 |  | 93450.3 | [7 empty] | Combustion air [from Supply] |  |  |  | 29.86996 | 233.8233
|  |  | Supply [of Combustion air] | [5 empty] | mi | xi | MWi | Ni | bch,i | yi | ln(yi) | bc,i = R T0 ln(yi) | bi = bch,i + bc,i | bm = yi bi | Bm
[8 empty] | [i] | [kg] | [kg/kg] | [kgi/moli] | [moli] | [kJi/moli] | [moli/molm] | [-] | [kJi/moli] | [kJi/moli] | [kJi/molm] | [kJi]
[7 empty] | Combustion air [from Supply] | O2 | 6.959924 | 0.2330075 | 0.0319988 | 217.5058 | 4 | 0.210084 | -1.560248 | -3.543274 | 0.4567258 | 0.09595079 | 99.3405
[8 empty] | N2 | 22.91003 | 0.7669925 | 0.02801348 | 817.8218 | 0.7 | 0.789916 | -0.2358287 | -0.5355597 | 0.1644403 | 0.129894 | 134.4828
[8 empty] | Sum | 29.86996 | 1 | 0.06001228 | 1035.328 | [5 empty] | 0.2258448 | 233.8233
[9 empty] | [kgm] |  | [kgm/molm] | [molm] | [5 empty] | [kJm/molm] | [kJm]
https://iopscience.iop.org/article/10.1088/1757-899X/1143/1/012050/pdf
[72 empty] | https://www.ispatguru.com/calcination-of-limestone/#google_vignette | [57 empty] | m | B
[130 empty] | [kgm] | [kJm]
[126 empty] | Fuel oil [from Supply] |  |  |  | 4.897995 | 203313
[152 empty] | m | B
[113 empty] | Supply [of Fuel oil] | [7 empty] | Ei | mi | MW | Ni | bch,i | yi | ln(yi) | bc,i = R T0 ln(yi) | bi = bch,i + bc,i | bm = yi bi | Bm | [20 empty] | [kgm] | [kJm]
[56 empty] | https://www.energy.gov/sites/prod/files/2013/11/f4/stone.pdf | Table 9-3 |  | p 9-10 | [60 empty] | [i] | [kJi] | [kgi] | [kgi/moli] | [moli] | [kJi/moli] | [moli/molm] | [-] | [kJi/moli] | [kJi/moli] | [kJi/molm] | [kJi] | [15 empty] | Pig iron slag [from Blast furnace] |  |  |  |  | 229.9481 | 67875.36
[113 empty] | E Type | E | E | E | φ | X | Fuel oil [from Supply] | C10H20 | 193470.8 | 4.897995 | 0.1402688 | 34.91863 | 5822.479 | 1 | 0 | 0 | 5822.479 | 5822.479 | 203313
[113 empty] | [-] | [Btu/t] | [kJ/tore] | [kJ] | [-] | [kJ] |  | Sum | 193470.8 | 4.897995 | 0.1402688 | 34.91863 | [5 empty] | 5822.479 | 203313 | [11 empty] | m | xi | MW | Ni | bch,i | yi | ln(yi) | bc,i = R T0 ln(yi) | bi = bch,i + bc,i | bm = yi bi | Bm
[113 empty] | Fuel oil | 140000 | 147708.4 | 193470.8 | 1.06 | 205079 |  |  | [kJ] | [kgm] | [kgm/molm] | [molm] | [5 empty] | [kJm/molm] | [kJm] | [10 empty] | [i] | [kg] | [kgi/kgi] | [kg/mol] | [mol] | [kJ/moli] | [moli/molm] | [moli/molm] | [kJ/moli] | [kJ/moli] | [kJ/molm] | [kJ]
[141 empty] | Pig iron slag [from Blast furnace] | CaSiO3 | 229.9481 | 1 | 0.1161617 | 1979.552 | 34.28824 | 1 | 0 | 0 | 34.28824 | 34.28824 | 67875.36
[142 empty] | Sum | 229.9481 |  | 0.1161617 | 1979.552 | 34.28824 | 1 |  |  | 34.28824 | 34.28824 | 67875.36
[37 empty] | Energy into hauling | [16 empty] | Energy into beneficiation | [83 empty] | https://www.energy.gov/sites/prod/files/2015/08/f26/iron_and_steel_bandwidth_report_0.pdf |  |  |  |  | [kgm] |  | [kgm/molm] | [molm] | [5 empty] | [kJm/molm] | [kJm]
[12 empty] | MXROI | [24 empty] | E Type | Equip. | E | d | E | φ | X | [10 empty] | E Type | Equip. | E | E | E | φ | X
[37 empty] | [-] | [-] | [kJ/ton-km] | [km] | [kJ] | [-] | [kJ] | [10 empty] | [-] | [-] | [Btu/t] | [kJ/tore] | [kJ] | [-] | [kJ] | [32 empty] | m | B | [35 empty] | m | B
[12 empty] | I | ηχ Method | ηχ | [22 empty] | Elect | Train | 700 | 387 | 2824.886 | 1 | 2824.886 | [10 empty] | Elect | Crushing | 2655 | 2801.1843 | 29.21013 | 1 | 29.21013 | [32 empty] | [kgm] | [kJm] | [35 empty] | [kgm] | [kJm]
[12 empty] | [kJ] |  | [kJ] | [39 empty] | Elect | Screens | 332 | 350.27992 | 3.652642 | 1 | 3.652642 | [28 empty] | Magnesium oxide [from Rotary kiln] |  |  |  | 4.984753 | 7739.251 | [31 empty] | Natural gas [from Supply] |  |  |  | 44.77467 | 2321518.9 |  |  | Energy into blast furnace
[12 empty] | -25394.24 | Bejan | 20716.65 | [39 empty] | Elect | Conveyor | 165 | 174.0849 | 1.815319 | 1 | 1.815319 | [73 empty] | E Type | E | E | E | φ | X
[13 empty] | Students | 25394.24 | [40 empty] | Sum | 3152 | 3325.54912 | 34.6781 |  | 34.6781 | [23 empty] | mi | xi | MWi | Ni | bch,i | yi | ln(yi) | bc,i = R T0 ln(yi) | bi = bch,i + bc,i | bm = yi bi | Bm | [18 empty] | Supply [of Natural gas] | [7 empty] | Ei | mi | MW | Ni | bch,i | yi | ln(yi) | bc,i = R T0 ln(yi) | bi = bch,i + bc,i | bm = yi bi | Bm |  |  | [-] | [Btu/t] | [kJ/tore] | [kJ] | [-] | [kJ]
[13 empty] | Product | 22010.98 | [68 empty] | [i] | [kgi] | [kgi/kgm] | [kgi/moli] | [moli] | [kJi/moli] | [moli/molm] | [-] | [kJi/moli] | [kJi/moli] | [kJi/molm] | [kJi] | [25 empty] | [i] | [kJi] | [kgi] | [kgi/moli] | [moli] | [kJi/moli] | [moli/molm] | [-] | [kJi/moli] | [kJi/moli] | [kJi/molm] | [kJi] |  |  | Elect | 230000 | 242663.8 | 317844.9 | 1 | 317844.9
[82 empty] | Magnesium oxide [from Rotary kiln] | MgO | 4.984753 | 1 | 0.0403044 | 123.6776 | 62.576 | 1 | 0 | 0 | 62.576 | 62.576 | 7739.251 | [18 empty] | E Type | E | E | E | φ | X | Natural gas [from Supply] | CH4 | 2238733.5 | 44.77467 | 0.01604276 | 2790.958 | 831.8 | 1 | 0 | 0 | 831.8 | 831.8 | 2321518.9
[83 empty] | Sum | 4.984753 |  | 0.0403044 | 123.6776 | [5 empty] | 62.576 | 7739.251 | [18 empty] | [-] | [Btu/t] | [kJ/tore] | [kJ] | [-] | [kJ] |  | Sum | 2238733.5 | 44.77467 | 0.01604276 | 2790.958 | [5 empty] | 831.8 | 2321518.9
[84 empty] | [kgm] |  | [kgm/molm] | [molm] | [5 empty] | [kJm/molm] | [kJm] | [18 empty] | Natural Gas | 1620000 | 1709197.2 | 2238733.5 | 1.04 | 2328282.8 |  |  | [kJ] | [kgm] | [kgm/molm] | [molm] | [5 empty] | [kJm/molm] | [kJm]
[32 empty] | https://www.ispatguru.com/calcination-of-limestone/ | [44 empty] | T
[18 empty] | m | B |  | Lichtenburg-Lothlane Mine | [15 empty] | m | B | [16 empty] | m | B | [16 empty] | m | B |  |  | [K] | [15 empty] | m | B | [35 empty] | m | B | [20 empty] | m | B
[18 empty] | [kgm] | [kJm] |  | https://www.dmre.gov.za/LinkClick.aspx?fileticket=gpszd6p3bqQ%3D&portalid=0 | p 7 Table 2 | [14 empty] | [kgm] | [kJm] | [16 empty] | [kgm] | [kJm] | [16 empty] | [kgm] | [kJm] |  |  | 1173.15 | [11 empty] | Quicklime [from Rotary kiln] |  |  |  | [kgm] | [kJm] | [35 empty] | [kgm] | [kJm] | [20 empty] | [kgm] | [kJm]
|  |  | Resources [of Limestone] | [10 empty] | Limestone [from Resources] |  |  |  | 208.5556 | 25394.24 | Limestone extraction | [12 empty] | Limestone [from Limestone extraction] |  |  |  | 208.5556 | 25394.24 | Limestone hauling | [11 empty] | Limestone [from Limestone hauling] |  |  |  | 208.5556 | 25394.24 | Limestone beneficiation | [11 empty] | Limestone [from Beneficiation] |  |  |  | 208.5556 | 25394.24 | Rotary kiln | [17 empty] | 111.0081 | 242016.1 | [17 empty] | Mixer | [12 empty] | Blast furnace mixture [from Mixer] |  |  |  |  | 1309.816 | 7072531.9 | Blast furnace | [13 empty] | Pig iron [from Blast furnace] | [5 empty] | 616.2358 | 4157895.3 | Iron and steel
[9 empty] | mi | xi | MWi | Ni | bch,i | yi | ln(yi) | bc,i = R T0 ln(yi) | bi = bch,i + bc,i | bm = yi bi | Bm | Blost | I | Δm | ηχ Method | ηχ |  |  |  | mi | xi | MWi | Ni | bch,i | yi | ln(yi) | bc,i = R T0 ln(yi) | bi = bch,i + bc,i | bm = yi bi | Bm | Blost | I | Δm | ηχ Method | ηχ |  |  | mi | xi | MWi | Ni | bch,i | yi | ln(yi) | bc,i = R T0 ln(yi) | bi = bch,i + bc,i | bm = yi bi | Bm | Blost | I | Δm | ηχ Method | ηχ |  |  | mi | xi | MWi | Ni | bch,i | yi | ln(yi) | bc,i = R T0 ln(yi) | bi = bch,i + bc,i | bm = yi bi | Bm | Blost | I | Δm | ηχ Method | ηχ |  |  |  |  | mi | xi | MWi | Ni | bch,i | yi | ln(yi) | bc,i = R T0 ln(yi) | bi = bch,i + bc,i | bm = yi bi | Bm | [26 empty] | mi | xi | MWi | Ni | bch,i | yi | ln(yi) | bc,i = R T0 ln(yi) | bi = bch,i + bc,i | bm = yi bi | Bm | [11 empty] | mi | xi | MWi | Ni | bch,i | yi | ln(yi) | bc,i = R T0 ln(yi) | bi = bch,i + bc,i | bm = yi bi | Bm
[8 empty] | [i] | [kgi] | [kgi/kgm] | [kgi/moli] | [moli] | [kJi/moli] | [moli/molm] | [-] | [kJi/moli] | [kJi/moli] | [kJi/molm] | [kJi] | [kJ] | [kJ] | [kgm] |  | [kJ/kJ] |  |  | [i] | [kgi] | [kgi/kgm] | [kgi/moli] | [moli] | [kJi/moli] | [moli/molm] | [-] | [kJi/moli] | [kJi/moli] | [kJi/molm] | [kJi] | [kJ] | [kJ] | [kgm] |  | [kJ/kJ] |  | [i] | [kgi] | [kgi/kgm] | [kgi/moli] | [moli] | [kJi/moli] | [moli/molm] | [-] | [kJi/moli] | [kJi/moli] | [kJi/molm] | [kJi] | [kJ] | [kJ] | [kgm] |  | [kJ/kJ] |  | [i] | [kgi] | [kgi/kgm] | [kgi/moli] | [moli] | [kJi/moli] | [moli/molm] | [-] | [kJi/moli] | [kJi/moli] | [kJi/molm] | [kJi] | [kJ] | [kJ] | [kgm] |  | [kJ/kJ] |  |  |  | [i] | [kgi] | [kgi/kgm] | [kgi/moli] | [moli] | [kJi/moli] | [moli/molm] | [-] | [kJi/moli] | [kJi/moli] | [kJi/molm] | [kJi] | [18 empty] | Blost | I | Δm | ηχ Method | ηχ |  |  | [i] | [kgi] | [kgi/kgi] | [kgi/moli] | [moli] | [kJi/moli] | [moli/molm] | [-] | [kJi/moli] | [kJi/moli] | [kJi/molm] | [kJi] |  | Blost | I | Δm | ηχ Method | ηχ |  |  |  |  | [i] | [kgi] | [kgi/kgi] | [kgi/moli] | [moli] | [kJi/moli] | [moli/molm] | [-] | [kJi/moli] | [kJi/moli] | [kJi/molm] | [kJi]
[7 empty] | Limestone [from Resources] | CaCO3 | 198.1278 | 0.95 | 0.1000872 | 1979.552 | 11.2568 | 0.9411963 | -0.06060352 | -0.1376287 | 11.11917 | 10.46532 | 22010.98 | 7.178265 | 257.8505 | 0 | Bejan | 0 |  | Limestone [from Limestone extraction] | CaCO3 | 198.1278 | 0.95 | 0.1000872 | 1979.552 | 11.2568 | 0.9411963 | -0.06060352 | -0.1376287 | 11.11917 | 10.46532 | 22010.98 | 0 | 2824.886 | 0 | Bejan | 0 | Limestone [from Limestone hauling] | CaCO3 | 198.1278 | 0.95 | 0.1000872 | 1979.552 | 11.2568 | 0.9411963 | -0.06060352 | -0.1376287 | 11.11917 | 10.46532 | 22010.98 | 0 | 34.6781 | 0 | Bejan | 0 | Limestone [from Limestone beneficiation] | CaCO3 | 198.1278 | 0.95 | 0.1000872 | 1979.552 | 11.2568 | 0.9411963 | -0.06060352 | -0.1376287 | 11.11917 | 10.46532 | 22010.98 | 1135567923.6 | -57404829.1 | 0 | Bejan | [-] |  |  | Quicklime [from Rotary kiln] | CaO | 111.0081 | 1 | 0.0560774 | 1979.552 | 122.258 | 1 | 0 | 0 | 122.258 | 122.258 | 242016.1 | [18 empty] | [kJ] | [kJ] | [kgm] |  | [kJ/kJ] |  | Blast furnace mixture [from Mixer] | Fe2O3 | 881.06 | 0.6726595 | 0.1596882 | 5517.377 | 17.3584 | 0.2119735 | -1.551294 | -3.52294 | 13.83546 | 2.932751 | 76335.45 |  | [kJ] | [kJ] | [kgm] |  | [kJ/kJ] |  |  |  | Pig iron [from Blast furnace] | Fe | 616.2358 | 1 | 0.055845 | 11034.75 | 376.8 | 1 | 0 | 0 | 376.8 | 376.8 | 4157895.3
[8 empty] | MgCO3 | 10.42778 | 0.05 | 0.0843142 | 123.6776 | 33.7904 | 0.05880367 | -2.833551 | -6.434907 | 27.35549 | 1.608603 | 3383.262 |  |  |  | Students | 0.989951 |  |  | MgCO3 | 10.42778 | 0.05 | 0.0843142 | 123.6776 | 33.7904 | 0.05880367 | -2.833551 | -6.434907 | 27.35549 | 1.608603 | 3383.262 |  |  |  | Students | 0.8998946 |  | MgCO3 | 10.42778 | 0.05 | 0.0843142 | 123.6776 | 33.7904 | 0.05880367 | -2.833551 | -6.434907 | 27.35549 | 1.608603 | 3383.262 |  |  |  | Students | 0.9988511 |  | MgCO3 | 10.42778 | 0.05 | 0.0843142 | 123.6776 | 33.7904 | 0.05880367 | -2.833551 | -6.434907 | 27.35549 | 1.608603 | 3383.262 |  |  |  | Students | 1.053231 |  |  |  | Sum | 111.0081 |  | 0.0560774 | 1979.552 | [5 empty] | 122.258 | 242016.1 | [18 empty] | 0 | 49789.33 | 0 | Bejan | [-] |  |  | SiO2 | 118.94 | 0.09080666 | 0.0600843 | 1979.552 | 1.526 | 0.07605292 | -2.576326 | -5.850756 | -4.324756 | -0.3289104 | -8561.08 |  | 500587.3 | 9123683.1 | 0 | Bejan | [-] |  |  |  |  | Sum | 616.2358 |  | 0.055845 | 11034.75 | 376.8 | 1 | 0 | 0 | 376.8 | 376.8 | 4157895.3
[8 empty] | Sum | 208.5556 | 1 | 0.1844014 | 2103.23 |  | 1 |  |  |  | 12.07393 | 25394.24 |  |  |  | Resource | 0.8578178 |  |  | Sum | 208.5556 | 1 | 0.1844014 | 2103.23 |  | 1 |  |  |  | 12.07393 | 25394.24 |  |  |  | Resource | 0.7800021 |  | Sum | 208.5556 | 1 | 0.1844014 | 2103.23 |  | 1 |  |  |  | 12.07393 | 25394.24 |  |  |  | Resource | 0.8657746 |  | Sum | 208.5556 | 1 | 0.1844014 | 2103.23 |  | 1 |  |  |  | 12.07393 | 25394.24 |  |  |  | Resource | 0.0002244204 |  |  |  |  | [kgm] |  | [kgm/molm] | [molm] | [5 empty] | [kJm/molm] | [kJm] | [21 empty] | Students | 0.9930094 |  |  | CaO | 111.0081 | 0.08475095 | 0.0560774 | 1979.552 | 122.258 | 0.07605292 | -2.576326 | -5.850756 | 116.4072 | 8.853111 | 230434.2 |  |  |  |  | Students | 0.3303886 | [5 empty] | [kgm] |  | [kgm/molm] | [molm] | [5 empty] | [kJm/molm] | [kJm]
[9 empty] | [kgm] |  | [kgm/molm] | [molm] | [5 empty] | [kJm/molm] | [kJm] | [8 empty] | [kgm] |  | [kgm/molm] | [molm] | [5 empty] | [kJm/molm] | [kJm] | [7 empty] | [kgm] |  | [kgm/molm] | [molm] | [5 empty] | [kJm/molm] | [kJm] | [7 empty] | [kgm] |  | [kgm/molm] | [molm] | [5 empty] | [kJm/molm] | [kJm] | [41 empty] | Resource | 0.01071778 |  |  | C | 198.8076 | 0.1517829 | 0.012011 | 16552.13 | 410.3 | 0.6359206 | -0.4526815 | -1.028026 | 409.272 | 260.2645 | 6774323.3 |  |  |  |  | Resource | 0.294886
[40 empty] | Inputs | Outputs | ΔN | [15 empty] | Inputs | Outputs | ΔN | [59 empty] | Sum | 1309.816 |  | 0.2878609 | 26028.61 |  | 1 |  |  |  |  | 7072531.9
[22 empty] | Inputs | Outputs | ΔN | [15 empty] | Nj | Nj | Nj | [15 empty] | Nj | Nj | Nj | [60 empty] | [kgm] |  | [kgm/molm] | [molm] | [5 empty] | [kJm/molm] | [kJm]
[22 empty] | Nj | Nj | Nj | [14 empty] | [j] | [mol j] | [mol j] | [mol j] | [14 empty] | [j] | [mol j] | [mol j] | [mol j] | [16 empty] | Inputs | Outputs | ΔN | [13 empty] | m | B
Supply [of Diesel] | [20 empty] | [j] | [mol j] | [mol j] | [mol j] | [14 empty] | Ca | 1979.552 | 1979.552 | 0 | [14 empty] | Ca | 1979.552 | 1979.552 | 0 | [16 empty] | Nj | Nj | Nj | [13 empty] | [kgm] | [kJm] | [40 empty] | Inputs | Outputs | ΔN
[18 empty] | m | B |  | Ca | 1979.552 | 1979.552 | 0 | [14 empty] | C | 2103.23 | 2103.23 | 0 | [14 empty] | C | 2103.23 | 2103.23 | 0 | [11 empty] | T | m | B |  | [j] | [mol j] | [mol j] | [mol j] | [9 empty] | Kiln emissions [from Rotary kiln] |  |  |  | 22064.07 | 1135560184.3 | [35 empty] | m | B |  |  |  | Nj | Nj | Nj
E Type | Equip. | E | E | E | φ | X | [11 empty] | [kgm] | [kJm] |  | C | 2103.669 | 2103.669 | 0 | [14 empty] | Mg | 123.6776 | 123.6776 | 0 | [14 empty] | Mg | 123.6776 | 123.6776 | 0 | [11 empty] | [K] | [kgm] | [kJm] |  | Ca | 1979.552 | 1979.552 | 0 | [50 empty] | [kgm] | [kJm] |  |  | [j] | [mol j] | [mol j] | [mol j] | [14 empty] | m | B
[-] | [-] | [Btu/tore] | [kJ/tore] | [kJ] | [-] | [kJ] | [7 empty] | Gas/diesel oil excl. biofuels [from Supply] |  |  |  | 0.005618406 | 239.8139 |  | Mg | 123.6776 | 123.6776 | 0 | [12 empty] | m | B | O | 6309.689 | 6309.689 | 0 | [14 empty] | O | 6309.689 | 6309.689 | 0 | [8 empty] | Combustion air [from Supply] |  |  | 298.15 | 1173.189 | 9183.771 |  | C | 1298533.3 | 1298533.3 | 0 |  |  |  |  | mi | xi | MWi | Ni | bch,i | yi | ln(yi) | bc,i = R T0 ln(yi) | bi = bch,i + bc,i | bm = yi bi | Bm | [31 empty] | Combustion air [from Supply] |  |  |  | 2870.842 | 23611.29 |  |  | Fe | 11034.75 | 11034.75 | 0 | [14 empty] | [kgm] | [kJm]
Diesel | Percussion Drill | 5570 | 5876.6842 | 61.28077 | 1.06 | 64.95762 | [14 empty] | O | 6310.994 | 6310.994 | 0 | [12 empty] | [kgm] | [kJm] | [37 empty] | Mg | 123.6776 | 123.6776 | 0 |  |  |  | [i] | [kgi] | [kgi/kgm] | [kgi/moli] | [moli] | [kJi/moli] | [moli/molm] | [-] | [kJi/moli] | [kJi/moli] | [kJi/molm] | [kJi] | [39 empty] | Si | 1979.552 | 1979.552 | 0 | [9 empty] | Blast furnace gas [from Blast furnace] |  |  |  |  | 3432.854 | 432712
Diesel | Hydraulic Shovel | 5140 | 5423.0084 | 56.54994 | 1.06 | 59.94294 |  |  | Ei | mi | MWi | Ni | bch,i | yi | ln(yi) | bc,i = R T0 ln(yi) | bi = bch,i + bc,i | bm = yi bi | Bm |  | H | 0.8538263 | 0.8538263 | 0 | [8 empty] | Combustion emissions [from Limestone extraction] |  |  |  | 0.09576123 | 7.178265 | [19 empty] | Supply [of Combustion air] | [5 empty] | mi | xi | MWi | Ni | bch,i | yi | ln(yi) | bc,i = R T0 ln(yi) | bi = bch,i + bc,i | bm = yi bi | Bm |  | O | 23395.44 | 23395.44 | 0 |  |  | Kiln emissions [from Rotary kiln] | CO | 478.5786 | 0.02169041 | 0.0280104 | 17085.75 | 275.02296 | 0.004354705 | -5.436498 | -12.34612 | 262.6768 | 1.14388 | 4488030.4 | [20 empty] | Supply [of Combustion air] | [5 empty] | mi | xi | MWi | Ni | bch,i | yi | ln(yi) | bc,i = R T0 ln(yi) | bi = bch,i + bc,i | bm = yi bi | Bm |  |  | Ca | 1979.552 | 1979.552 | 0
Diesel | Trucks | 6853 | 7230.32618 | 75.39625 | 1.06 | 79.92003 |  | [i] | [kJi] | [kgi] | [kgi/moli] | [moli] | [kJi/moli] | [moli/molm] | [-] | [kJi/moli] | [kJi/moli] | [kJi/molm] | [kJi] |  | N | 4.907796 | 4.907796 | 0 | [38 empty] | [i] | [kgi] | [kgi/kgm] | [kgi/moli] | [moli] | [kJi/moli] | [moli/molm] | [-] | [kJi/moli] | [kJi/moli] | [kJi/molm] | [kJi] |  | N | 64242.41 | 64242.41 | 0 |  |  |  | CO2 | 92.56272 | 0.006023785 | 0.0440098 | 2103.23 | 19.9 | 0.0005360576 | -7.531269 | -17.10328 | 2.796721 | 0.001499203 | 5882.146 | [25 empty] | [i] | [kgi] | [kgi/kgi] | [kgi/moli] | [moli] | [kJi/moli] | [moli/molm] | [-] | [kJi/moli] | [kJi/moli] | [kJi/molm] | [kJi] |  |  | C | 20857.39 | 20857.39 | 0 | [5 empty] | mi | xi | MWi | Ni | bch,i | yi | ln(yi) | bc,i = R T0 ln(yi) | bi = bch,i + bc,i | bm = yi bi | Bm
Diesel | Bulldozer | 3100 | 3270.686 | 34.10599 | 1.06 | 36.15235 | Gas/diesel oil excl. biofuels [from Supply] | C12H23 | 241.5915 | 0.005618406 | 0.16731462 | 0.03357989 | 7141.594 | 1 | 0 | 0 | 7141.594 | 7141.594 | 239.8139 | [8 empty] | mi | xi | MWi | Ni | bch,i | yi | ln(yi) | bc,i = R T0 ln(yi) | bi = bch,i + bc,i | bm = yi bi | Bm | [23 empty] | Combustion air [from Supply] | O2 | 273.3617 | 0.2330075 | 0.0319988 | 8542.874 | 4 | 0.210084 | -1.560248 | -3.543274 | 0.4567258 | 0.09595079 | 3901.751 |  | H | 5185720.3 | 5185720.3 | 0 |  |  |  | C | 15366.2 | 0.6964357 | 0.012011 | 1279344.3 | 410.3 | 0.326071 | -1.12064 | -2.544939 | 407.7551 | 132.9571 | 521659121.8 | [24 empty] | Combustion air [from Supply] | O2 | 750.0283 | 0.2612573 | 0.0319988 | 23439.26 | 4 | 0.2364112 | -1.442183 | -3.275152 | 0.7248479 | 0.1713622 | 16989.9 |  |  | O | 69478.55 | 69478.55 | 0 |  |  |  |  | [i] | [kgi] | [kgi/kgi] | [kgi/moli] | [moli] | [kJi/moli] | [moli/molm] | [-] | [kJi/moli] | [kJi/moli] | [kJi/molm] | [kJi]
Diesel | Water Tanker | 1060 | 1118.3636 | 11.66205 | 1.06 | 12.36177 |  | Sum | 241.5915 | 0.005618406 | 0.16731462 | 0.03357989 | [5 empty] | 7141.594 | 239.8139 | [7 empty] | [i] | [kgi] | [kgi/kgm] | [kgi/moli] | [moli] | [kJi/moli] | [moli/molm] | [-] | [kJi/moli] | [kJi/moli] | [kJi/molm] | [kJi] | [24 empty] | N2 | 899.8268 | 0.7669925 | 0.02801348 | 32121.21 | 0.7 | 0.789916 | -0.2358287 | -0.5355597 | 0.1644403 | 0.129894 | 5282.02 | [8 empty] | H2 | 5226.895 | 0.2368963 | 0.00201588 | 2592860.1 | 236.1 | 0.6608514 | -0.4142263 | -0.9406951 | 235.1593 | 155.4054 | 609735188.4 | [25 empty] | N2 | 2120.814 | 0.7387427 | 0.02801348 | 75706.89 | 0.7 | 0.7635888 | -0.2697259 | -0.6125391 | 0.08746089 | 0.06678416 | 6621.392 |  |  | H | 43650.22 | 43650.22 | 0 |  |  |  | Blast furnace gas [from Blast furnace] | CO2 | 917.9297 | 0.2673955 | 0.0440098 | 20857.39 | 19.9 | 0.176127 | -1.73655 | -3.943651 | 15.95635 | 2.810345 | 332807.8
Diesel | Lighting Plant | 60 | 63.3036 | 0.660116 | 1.06 | 0.699723 |  |  | [kJ] | [kgm] | [kgm/molm] | [molm] | [5 empty] | [kJm/molm] | [kJm] | [6 empty] | Combustion emissions | CO2 | 0.01932804 | 0.2018358 | 0.0440098 | 0.4391759 | 19.9 | 0.1322824 | -2.022816 | -4.593753 | 15.30625 | 2.024747 | 6.722135 | [24 empty] | Sum | 1173.189 |  | 0.06001228 | 40664.08 |  | 1 |  |  |  | 0.2258448 | 9183.771 | [8 empty] | N2 | 899.8268 | 0.04078245 | 0.02801348 | 32121.21 | 0.7 | 0.008186845 | -4.805227 | -10.91252 | -10.21252 | -0.08360833 | -328038.5 | [25 empty] | Sum | 2870.842 |  | 0.06001228 | 99146.16 | [6 empty] | 23611.29 |  |  | N | 151479.9 | 151479.9 | 0 |  |  |  |  | H2O | 393.1855 | 0.114536 | 0.01801528 | 21825.11 | 9.511344 | 0.1842988 | -1.691197 | -3.840656 | 5.670688 | 1.045101 | 123763.4
Diesel | Fron-End Loader | 170 | 179.3602 | 1.870329 | 1.06 | 1.982548 | [20 empty] | H2O | 0.00769096 | 0.08031392 | 0.01801528 | 0.4269131 | 9.511344 | 0.1285888 | -2.051136 | -4.658066 | 4.853278 | 0.6240772 | 2.071928 | [25 empty] | [kgm] |  | [kgm/molm] | [molm] | [5 empty] | [kJm/molm] | [kJm] | [8 empty] | Sum | 22064.07 | 1.001829 | 0.11406056 | 3923514.6 |  | 1 |  |  |  | 289.4242 | 1135560184.3 | [26 empty] | [kgm] |  | [kgm/molm] | [molm] | [5 empty] | [kJm/molm] | [kJm] | [10 empty] | N2 | 2121.739 | 0.6180685 | 0.02801348 | 75739.93 | 0.7 | 0.6395742 | -0.4469527 | -1.015016 | -0.3150157 | -0.2014759 | -23859.27
Diesel | Grader | 6 | 6.33036 | 0.0660116 | 1.06 | 0.0699723 | [20 empty] | N2 | 0.06874223 | 0.7178503 | 0.02801348 | 2.453898 | 0.02801348 | 0.7391288 | -0.3022831 | -0.6864756 | -0.6584621 | -0.4866883 | -1.615799 | [45 empty] | [kgm] |  | [kgm/molm] | [molm] | [5 empty] | [kJm/molm] | [kJm] | [47 empty] | Sum | 3432.854 |  | 0.09003856 | 118422.4 |  | 1 |  |  |  | 3.65397 | 432712
|  |  |  | 241.5915 | [13 empty] | m | B | [7 empty] | Sum | 0.09576123 | 1 | 0.09003856 | 3.319987 |  | 1 |  |  |  | 2.162136 | 7.178265 | [104 empty] | [kgm] |  | [kgm/molm] | [molm] | [5 empty] | [kJm/molm] | [kJm]
[18 empty] | [kgm] | [kJm] | [8 empty] | [kgm] |  | [kgm/molm] | [molm] | [5 empty] | [kJm/molm] | [kJm] | [33 empty] | T | m | B | [55 empty] | m | B
[14 empty] | Motor gasoline excl. biofuels [from Supply] |  |  |  | 0.0005171416 | 24.51324 | [52 empty] | [K] | [kg] | [kJ] | [55 empty] | [kgm] | [kJm]
[69 empty] | Natural gas [from Supply] |  |  | 298.15 | 20798.32 | 1078370532.5 | [51 empty] | Treated coke oven gas [from CO gas treatment] |  |  |  | 48.70787 | 4161190.7
Supply [of Gasoline] | [8 empty] | Ei | mi | MWi | Ni | bch,i | yi | ln(yi) | bc,i = R T0 ln(yi) | bi = bch,i + bc,i | bm = yi bi | Bm
[8 empty] | [i] | [kJi] | [kgi] | [kgi/moli] | [moli] | [kJi/moli] | [moli/molm] | [-] | [kJi/moli] | [kJi/moli] | [kJi/molm] | [kJi] | [38 empty] | Supply [of Natural gas] | [5 empty] | Ei | mi | MW | N | bch,i,1 | yi,1 | ln(yi) | bc,i,1 = R T0 ln(yi) | bi,1 = bch,i + bc,i | bm,1 = yi bi | Bm,1 | [46 empty] | mi | xi | MWi | Ni | bch,i | yi | ln(yi) | bc,i = R T0 ln(yi) | bi = bch,i + bc,i | bm = yi bi | Bm
E Type | Equip. | E | E | E | φ | X | Motor gasoline excl. biofuels [from Supply] | C8H18 | 22.44394 | 0.0005171416 | 0.11423092 | 0.004527159 | 5414.70568 | 1 | 0 | 0 | 5414.70568 | 5414.70568 | 24.51324 | [44 empty] | [kJi] | [kgi] | [kgi/moli] | [moli] | [kJi/moli] | [moli/molm] | [-] | [kJi/moli] | [kJi/moli] | [kJi/molm] | [kJi] | [45 empty] | [i] | [kg] | [kgi/kgi] | [kg/moli] | [mol i] | [kJi/moli] | [moli/molm] | [-] | [kJi/moli] | [kJi/moli] | [kJi/molm] | [kJi]
[-] | [-] | [Btu/tore] | [kJ/tore] | [kJ] | [-] | [kJ] |  | Sum | 22.44394 | 0.0005171416 | 0.11423092 | 0.004527159 | [5 empty] | 5414.70568 | 24.51324 | [40 empty] | https://www.ispatguru.com/calcination-of-limestone/ |  | Natural gas [from Supply] | CH4 | 1039915823.8 | 20798.32 | 0.01604276 | 1296430.1 | 831.8 | 1 | 0 | 0 | 831.8 | 831.8 | 1078370532.5 | [44 empty] | Treated coke oven gas [from CO gas treatment] | H2 | 27.34294 | 0.5613659 | 0.00201588 | 13563.77 | 236.1 | 0.9154477 | -0.08834208 | -0.2006221 | 235.8994 | 215.9535 | 3199685.8
Gasoline | Pumps | 2040 | 2152.3224 | 22.44394 | 1.04 | 23.3417 |  |  | [kJ] | [kgm] | [kgm/molm] | [molm] | [5 empty] | [kJm/molm] | [kJm] | [40 empty] | https://scijournals.onlinelibrary.wiley.com/doi/full/10.1002/ese3.40 |  |  | Sum |  | 20798.32 | 0.01604276 | 1296430.1 | [5 empty] | 831.8 | 1078370532.5 | [45 empty] | CH4 | 18.6917 | 0.3837511 | 0.01604276 | 1165.118 | 831.8 | 0.07863624 | -2.542923 | -5.774899 | 826.0251 | 64.9555 | 962416.3
[65 empty] | [kgm] | [kgm/molm] | [molm] | [5 empty] | [kJm/molm] | [kJm] | [45 empty] | O2 | 1.747782 | 0.03588294 | 0.0319988 | 54.62023 | 4 | 0.003686434 | -5.603096 | -12.72446 | -8.724457 | -0.03216214 | -476.5319
|  | https://www.energy.gov/sites/prod/files/2013/11/f4/stone.pdf | Table 9-2 | p 9-9 | [115 empty] | N2 | 0.9254496 | 0.019 | 0.02801348 | 33.03587 | 0.7 | 0.00222966 | -6.105906 | -13.86632 | -13.16632 | -0.02935643 | -434.9609
[120 empty] | Sum | 48.70787 |  |  | 14816.55 | 1072.6 | 1 |  |  |  | 280.8475 | 4161190.7
[18 empty] | m | B | [101 empty] | [kgm] |  | [kgm/molm] | [molm] | [5 empty] | [kJm/molm] | [kJm]
[18 empty] | [kgm] | [kJm]
[14 empty] | Combustion air [from Supply] |  |  |  | 0.08962568 | 0.7015938
|  |  | Supply [of Combustion air] | [5 empty] | mi | xi | MWi | Ni | bch,i | yi | ln(yi) | bc,i = R T0 ln(yi) | bi = bch,i + bc,i | bm = yi bi | Bm
[8 empty] | [i] | [kgi] | [kgi/kgm] | [kgi/moli] | [moli] | [kJi/moli] | [moli/molm] | [-] | [kJi/moli] | [kJi/moli] | [kJi/molm] | [kJi]
[7 empty] | Combustion air [from Supply] | O2 | 0.02088346 | 0.2330075 | 0.0319988 | 0.6526325 | 4 | 0.210084 | -1.560248 | -3.543274 | 0.4567258 | 0.09595079 | 0.2980741
[8 empty] | N2 | 0.06874223 | 0.7669925 | 0.02801348 | 2.453898 | 0.7 | 0.789916 | -0.2358287 | -0.5355597 | 0.1644403 | 0.129894 | 0.4035197
[8 empty] | Sum | 0.08962568 | 1 | 0.06001228 | 3.106531 | [5 empty] | 0.2258448 | 0.7015938
[9 empty] | [kgm] |  | [kgm/molm] | [molm] | [5 empty] | [kJm/molm] | [kJm]
Energy into extraction
[20 empty] | E Type | Equip. | E | E | E | φ | X
[20 empty] | [-] | [-] | [Btu/tore] | [kJ/tore] | [kJ] | [-] | [kJ]
[20 empty] | Elect | Fan | 132000 | 139267.92 | 39953.75 | 1 | 39953.75
[20 empty] | Elect | LHD | 58600 | 61826.516 | 17737.04 | 1 | 17737.04
[20 empty] | Elect | Drills | 4120 | 4346.8472 | 1247.041 | 1 | 1247.041 | [10 empty] | Energy into hauling | [16 empty] | Energy into coke oven
[20 empty] | Elect | Boom | 34700 | 36610.582 | 10502.99 | 1 | 10502.99 | [10 empty] | E Type | Equip | E | d | E | φ | X | [10 empty] | E Type | Equip. | E | E | E | φ | X
[20 empty] | Elect | Continuous Mining | 17500 | 18463.55 | 5296.898 | 1 | 5296.898 | [10 empty] | [-] | [-] | [kJ/ton-km] | [km] | [kJ] | [-] | [kJ] | [10 empty] | [-] | [-] | [Btu/t] | [kJ/tore] | [kJ] | [-] | [kJ]
[12 empty] | MXROI | [7 empty] | Elect | Borers | 4690 | 4948.2314 | 1419.569 | 1 | 1419.569 | [10 empty] | Elect | Train | 700 | 798 | 160253.4 | 1 | 160253.4 | [10 empty] | Elect | Grinding | 93200 | 98331.592 | 28209.77 | 1 | 28209.77
[12 empty] | I | ηχ Method | ηχ | [5 empty] | Elect | Crusher | 1760 | 1856.9056 | 532.7166 | 1 | 532.7166 | [27 empty] | Elect | Centrifuge | 585 | 617.2101 | 177.0677 | 1 | 177.0677
[12 empty] | [kJ] |  | [kJ] | [5 empty] | Elect | Conveyor | 2360 | 2489.9416 | 714.3245 | 1 | 714.3245 | [27 empty] | Elect | Flotation | 359 | 378.76654 | 108.6621 | 1 | 108.6621
[12 empty] | -8753719.7 | Bejan | 111.4233 | [5 empty] | Elect | Water Pumps | 143 | 150.87358 | 43.28322 | 1 | 43.28322 | [27 empty] | Elect | Screens | 238 | 251.10428 | 72.03781 | 1 | 72.03781
[13 empty] | Students | 113.025 | [5 empty] | Elect | Diamond Drill | 6 | 6.33036 | 1.816079 | 1 | 1.816079 | [27 empty] | Elect | Separation | 121 | 127.66226 | 36.62427 | 1 | 36.62427
[13 empty] | Product | 112.9878 | [5 empty] | Electricity Sum |  |  |  | 77449.43 | 1 | 77449.43 | [28 empty] | Sum | 94503 | 99706.33518 | 28604.16 |  | 28604.16
[61 empty] | https://www1.eere.energy.gov/manufacturing/resources/mining/pdfs/coal.pdf | Coal Beneficiation | Table 2-7 | p 2-23
Grootegeluk Mine
[23 empty] | https://www.mining-technology.com/marketdata/five-largest-coal-mines-south-africa/ | Coal Source | site
[18 empty] | m | B | [17 empty] | m | B | [16 empty] | m | B | [16 empty] | m | B | [16 empty] | m | B
[18 empty] | [kgm] | [kJm] | [13 empty] | Coal [from extraction] |  |  |  | [kgm] | [kJm] | [11 empty] | Coal [from Coal hauling] |  |  |  |  | [kgm] | [kJm] | [16 empty] | [kgm] | [kJm] | [16 empty] | [kgm] | [kJm]
[13 empty] | Coal [from Resources] |  |  |  |  | 286.8841 | 8753719.7 | Coal extraction | [16 empty] | 286.8841 | 8753719.7 | Coal hauling | [15 empty] | 286.8841 | 8753719.7 | Coal beneficiation | [11 empty] | Coal [from Benefication] |  |  |  | 286.8841 | 8753719.7 | Coke oven | [11 empty] | Anthrocite [from Coke oven] |  |  |  | 198.8076 | 6791339.3
|  |  | Resources [of Coal] | [5 empty] | mi | xi | MWi | Ni | bch,i | yi | ln(yi) | bc,i = R T0 ln(yi) | bi = bch,i + bc,i | bm = yi bi | Bm |  | Blost | I | Δm | ηχ Method | ηχ |  |  | mi | xi | MWi | Ni | bch,i | yi | ln(yi) | bc,i = R T0 ln(yi) | bi = bch,i + bc,i | bm = yi bi | Bm | Blost | I | Δm | ηχ Method | ηχ |  |  | mi | xi | MWi | Ni | bch,i | yi | ln(yi) | bc,i = R T0 ln(yi) | bi = bch,i + bc,i | bm = yi bi | Bm | Blost | I | Δm | ηχ Method | ηχ |  |  | mi | xi | MWi | Ni | bch,i | yi | ln(yi) | bc,i = R T0 ln(yi) | bi = bch,i + bc,i | bm = yi bi | Bm | Blost | I | Δm | ηχ Method | ηχ |  |  | mi | xi | MWi | Ni | bch,i | yi | ln(yi) | bc,i = R T0 ln(yi) | bi = bch,i + bc,i | bm = yi bi | Bm
[8 empty] | [i] | [kgi] | [kgi/kgm] | [kgi/moli] | [moli] | [kJi/moli] | [moli/molm] | [-] | [kJi/moli] | [kJi/moli] | [kJi/molm] | [kJi] |  | [kJ] | [kJ] | [kgm] |  | [kJ/kJ] |  | [i] | [kgi] | [kgi/kgm] | [kgi/moli] | [moli] | [kJi/moli] | [moli/molm] | [-] | [kJi/moli] | [kJi/moli] | [kJi/molm] | [kJi] | [kJ] | [kJ] | [kgm] |  | [kJ/kJ] |  | [i] | [kgi] | [kgi/kgm] | [kgi/moli] | [moli] | [kJi/moli] | [moli/molm] | [-] | [kJi/moli] | [kJi/moli] | [kJi/molm] | [kJi] | [kJ] | [kJ] | [kgm] |  | [kJ/kJ] |  | [i] | [kgi] | [kgi/kgm] | [kgi/moli] | [moli] | [kJi/moli] | [moli/molm] | [-] | [kJi/moli] | [kJi/moli] | [kJi/molm] | [kJi] | [kJ] | [kJ] | [kgm] |  | [kJ/kJ] |  | [i] | [kgi] | [kgi/kgm] | [kgi/moli] | [moli] | [kJi/moli] | [moli/molm] | [-] | [kJi/moli] | [kJi/moli] | [kJi/molm] | [kJi]
[7 empty] | Coal [from Resources] | C 1 H 2.49286325694876 O0.00856679817712224 N 0.00518144275589652 | 268.3903 | 0.9355359 | NA | 18216.58 | 480.4093 | 0.9861531 | -0.01394363 | -0.03166556 | 480.3776 | 473.7259 | 8750839.6 |  | 569.944 | 97750.48 | 0 | Bejan | 0 | Coal [from Coal extraction] | C 1 H 2.49286325694876 O0.00856679817712224 N 0.00518144275589652 | 268.3903 | 0.9355359 | NA | 18216.58 | 480.4093 | 0.9861531 | -0.01394363 | -0.03166556 | 480.3776 | 473.7259 | 8750839.6 | 0 | 160253.4 | 0 | Bejan | 0 | Coal [from Coal hauling] | C 1 H 2.49286325694876 O0.00856679817712224 N 0.00518144275589652 | 268.3903 | 0.9355359 | NA | 18216.58 | 480.4093 | 0.9861531 | -0.01394363 | -0.03166556 | 480.3776 | 473.7259 | 8750839.6 | [mol j] | 28604.16 | 0 | Bejan | 0 | Coal [from Beneficiation] | C 1 H 2.49286325694876 O0.00856679817712224 N 0.00518144275589652 | 268.3903 | 0.9355359 | NA | 18216.58 | 480.4093 | 0.9861531 | -0.01394363 | -0.03166556 | 480.3776 | 473.7259 | 8750839.6 | -2253420.8 | -2253420.8 | 0 | Bejan | [-] | Anthrocite [from coke oven] | C | 198.8076 | 1 | 0.012011 | 16552.13 | 410.3 | 1 | 0 | 0 | 410.3 | 410.3 | 6791339.3
[7 empty] | Ash [from Resources] | Al2O3 | 6.883368 | 0.02399355 | 0.101961278 | 67.50963 | 31.876 | 0.003654627 | -5.611761 | -12.74414 | 19.13186 | 0.06991984 | 1291.585 |  |  |  |  | Students | 0.9889573 | Ash [from Coal extraction] | Al2O3 | 6.883368 | 0.02399355 | 0.101961278 | 67.50963 | 31.876 | 0.003654627 | -5.611761 | -12.74414 | 19.13186 | 0.06991984 | 1291.585 |  |  |  | Students | 0.9820222 | Ash [from Hauling] | Al2O3 | 6.883368 | 0.02399355 | 0.101961278 | 67.50963 | 31.876 | 0.003654627 | -5.611761 | -12.74414 | 19.13186 | 0.06991984 | 1291.585 |  |  |  | Students | 0.996743 | Ash [from Beneficiation] | Al2O3 | 6.883368 | 0.02399355 | 0.101961278 | 67.50963 | 31.876 | 0.003654627 | -5.611761 | -12.74414 | 19.13186 | 0.06991984 | 1291.585 |  |  |  | Students | 1.214014 |  |  | 198.8076 |  |  | 16552.13 | [6 empty] | 6791339.3
[8 empty] | CaO | 1.290863 | 0.004499597 | 0.0560774 | 23.0193 | 122.258 | 0.001246148 | -6.687698 | -15.18756 | 107.0704 | 0.1334256 | 2464.687 |  |  |  |  | Resource | 0.9885676 |  | CaO | 1.290863 | 0.004499597 | 0.0560774 | 23.0193 | 122.258 | 0.001246148 | -6.687698 | -15.18756 | 107.0704 | 0.1334256 | 2464.687 |  |  |  | Resource | 0.9816991 |  | CaO | 1.290863 | 0.004499597 | 0.0560774 | 23.0193 | 122.258 | 0.001246148 | -6.687698 | -15.18756 | 107.0704 | 0.1334256 | 2464.687 |  |  |  | Resource | 0.996415 |  | CaO | 1.290863 | 0.004499597 | 0.0560774 | 23.0193 | 122.258 | 0.001246148 | -6.687698 | -15.18756 | 107.0704 | 0.1334256 | 2464.687 |  |  |  | Resource | 0.6449941 |  |  | [kgm] |  | [kgm/molm] | [molm] | [5 empty] | [kJm/molm] | [kJm]
[8 empty] | MgO | 0.2293223 | 0.0007993554 | 0.0403044 | 5.689759 | 62.576 | 0.0003080146 | -8.085364 | -18.36161 | 44.21439 | 0.01361868 | 251.5692 | [7 empty] | MgO | 0.2293223 | 0.0007993554 | 0.0403044 | 5.689759 | 62.576 | 0.0003080146 | -8.085364 | -18.36161 | 44.21439 | 0.01361868 | 251.5692 | [6 empty] | MgO | 0.2293223 | 0.0007993554 | 0.0403044 | 5.689759 | 62.576 | 0.0003080146 | -8.085364 | -18.36161 | 44.21439 | 0.01361868 | 251.5692 | [6 empty] | MgO | 0.2293223 | 0.0007993554 | 0.0403044 | 5.689759 | 62.576 | 0.0003080146 | -8.085364 | -18.36161 | 44.21439 | 0.01361868 | 251.5692
[8 empty] | Na2O | 0.07027619 | 0.0002449637 | 0.061978936 | 1.133872 | 298.64 | 6.138207e-05 | -9.698393 | -22.02475 | 276.6152 | 0.01697922 | 313.6463 |  | Ash | mi,1 | xi,1 | xi,1 |  |  | Na2O | 0.07027619 | 0.0002449637 | 0.061978936 | 1.133872 | 298.64 | 6.138207e-05 | -9.698393 | -22.02475 | 276.6152 | 0.01697922 | 313.6463 | [6 empty] | Na2O | 0.07027619 | 0.0002449637 | 0.061978936 | 1.133872 | 298.64 | 6.138207e-05 | -9.698393 | -22.02475 | 276.6152 | 0.01697922 | 313.6463 | [6 empty] | Na2O | 0.07027619 | 0.0002449637 | 0.061978936 | 1.133872 | 298.64 | 6.138207e-05 | -9.698393 | -22.02475 | 276.6152 | 0.01697922 | 313.6463
[8 empty] | Fe2O3 | 0.8026281 | 0.002797744 | 0.1596882 | 5.02622 | 17.3584 | 0.000272094 | -8.209363 | -18.64321 | -1.28481 | -0.000349589 | -6.457737 |  | [i] | [kgi] | [kgi/kgm] | [kgi/kgm] |  |  | Fe2O3 | 0.8026281 | 0.002797744 | 0.1596882 | 5.02622 | 17.3584 | 0.000272094 | -8.209363 | -18.64321 | -1.28481 | -0.000349589 | -6.457737 |  | Inputs | Outputs | ΔN |  |  | Fe2O3 | 0.8026281 | 0.002797744 | 0.1596882 | 5.02622 | 17.3584 | 0.000272094 | -8.209363 | -18.64321 | -1.28481 | -0.000349589 | -6.457737 |  | Inputs | Outputs | ΔN |  |  | Fe2O3 | 0.8026281 | 0.002797744 | 0.1596882 | 5.02622 | 17.3584 | 0.000272094 | -8.209363 | -18.64321 | -1.28481 | -0.000349589 | -6.457737 |  |  | Inputs | Outputs | ΔN | [11 empty] | m | B
[8 empty] | SiO2 | 9.217277 | 0.03212893 | 0.0600843 | 153.4058 | 1.526 | 0.008304606 | -4.790945 | -10.88009 | -9.354088 | -0.07768202 | -1434.971 | Ash | Al2O3 | 16.73266 | 0.3715 | 0.3722 |  |  | SiO2 | 9.217277 | 0.03212893 | 0.0600843 | 153.4058 | 1.526 | 0.008304606 | -4.790945 | -10.88009 | -9.354088 | -0.07768202 | -1434.971 |  | Nj | Nj | Nj |  |  | SiO2 | 9.217277 | 0.03212893 | 0.0600843 | 153.4058 | 1.526 | 0.008304606 | -4.790945 | -10.88009 | -9.354088 | -0.07768202 | -1434.971 |  | Nj | Nj | Nj |  |  | SiO2 | 9.217277 | 0.03212893 | 0.0600843 | 153.4058 | 1.526 | 0.008304606 | -4.790945 | -10.88009 | -9.354088 | -0.07768202 | -1434.971 |  |  | Nj | Nj | Nj | [11 empty] | [kgm] | [kJm]
[8 empty] | Sum | 286.8841 |  | 0.480094514 | 18472.37 |  | 1 |  |  |  | 473.8818 | 8753719.7 |  | CaO | 3.143848 | 0.0698 | 0.0698 |  |  | Sum | 286.8841 |  | 0.480094514 | 18472.37 |  | 1 |  |  |  | 473.8818 | 8753719.7 | [j] | [mol j] | [mol j] | [mol j] |  |  | Sum | 286.8841 |  | 0.480094514 | 18472.37 |  | 1 |  |  |  | 473.8818 | 8753719.7 | [j] | [mol j] | [mol j] | [mol j] |  |  | Sum | 286.8841 | 1 | 0.480094514 | 18472.37 |  | 1 |  |  |  | 473.8818 | 8753719.7 |  | [j] | [mol j] | [mol j] | [mol j] | [7 empty] | Ash [from Coke oven] |  |  |  | 18.49373 | 5366.043
[9 empty] | [kgm] |  | [kgm/molm] | [molm] | [5 empty] | [kJm/molm] | [kJm] |  | MgO | 0.5585059 | 0.0124 | 0.0124 |  |  |  | [kgm] |  | [kgm/molm] | [molm] | [5 empty] | [kJm/molm] | [kJm] | C | 18216.58 | 18216.58 | 0 |  |  |  | [kgm] |  | [kgm/molm] | [molm] | [5 empty] | [kJm/molm] | [kJm] | C | 18216.58 | 18216.58 | 0 |  |  |  | [kgm] |  | [kgm/molm] | [molm] | [5 empty] | [kJm/molm] | [kJm] |  | C | 19523.65 | 19523.65 | 0
[21 empty] | Na2O | 0.171155 | 0.0038 | 0.0038 | [14 empty] | H | 45411.45 | 45411.45 | 0 | [14 empty] | H | 45411.45 | 45411.45 | 0 | [15 empty] | H | 56452.75 | 56452.75 | 0 |  |  | mi | xi | MWi | Ni | bch,i | yi | ln(yi) | bc,i = R T0 ln(yi) | bi = bch,i + bc,i | bm = yi bi | Bm
[18 empty] | m | B |  | Fe2O3 | 1.954771 | 0.0434 | 0.0434 | [14 empty] | O | 710.3198 | 710.3198 | 0 | [14 empty] | O | 710.3198 | 710.3198 | 0 | [15 empty] | O | 8845.094 | 8845.094 | 0 |  | [i] | [kgi] | [kgi/kgm] | [kgi/moli] | [moli] | [kJi/moli] | [moli/molm] | [-] | [kJi/moli] | [kJi/moli] | [kJi/molm] | [kJi]
[18 empty] | [kgm] | [kJm] |  | SiO2 | 22.44833 | 0.4984 | 0.4984 | [14 empty] | N | 94.38819 | 94.38819 | 0 | [14 empty] | N | 94.38819 | 94.38819 | 0 | [15 empty] | N | 30607.28 | 30607.28 | 0 | Ash [from Coke oven] | Al2O3 | 6.883368 | 0.3722 | 0.101961278 | 67.50963 | 31.876 | 0.2639316 | -1.332065 | -3.025079 | 28.85092 | 7.614671 | 1947.715
Supply [of Diesel] | [13 empty] | Gas/diesel oil excl. biofuels [from Supply] |  |  |  | 0.4876666 | 20815.38 |  | Sum | 45.0408 | 0.9993 | 1 | [14 empty] | Al | 135.0193 | 135.0193 | 0 | [14 empty] | Al | 135.0193 | 135.0193 | 0 | [15 empty] | Al | 135.0193 | 135.0193 | 0 |  | CaO | 1.290863 | 0.0698 | 0.0560774 | 23.0193 | 122.258 | 0.0899949 | -2.408002 | -5.468499 | 116.7895 | 10.51046 | 2688.413
[39 empty] | Ca | 23.0193 | 23.0193 | 0 | [14 empty] | Ca | 23.0193 | 23.0193 | 0 | [12 empty] | m | B |  | Ca | 23.0193 | 23.0193 | 0 |  | MgO | 0.2293223 | 0.0124 | 0.0403044 | 5.689759 | 62.576 | 0.02224434 | -3.805668 | -8.642554 | 53.93345 | 1.199714 | 306.8683
E Type | Equip. | E | E | E | φ | X |  |  | Ei | mi | MW | Ni | bch,i | yi | ln(yi) | bc,i = R T0 ln(yi) | bi = bch,i + bc,i | bm = yi bi | Bm |  |  | Table 4 | [16 empty] | Mg | 5.689759 | 5.689759 | 0 | [14 empty] | Mg | 5.689759 | 5.689759 | 0 | [12 empty] | [kgm] | [kJm] |  | Mg | 5.689759 | 5.689759 | 0 |  | Na2O | 0.07027619 | 0.0038 | 0.061978936 | 1.133872 | 298.64 | 0.004432919 | -5.418697 | -12.30569 | 286.3343 | 1.269297 | 324.6665
[-] | [-] | [Btu/tore] | [kJ/tore] | [kJ] | [-] | [kJ] |  | [i] | [kJi] | [kgi] | [kgi/moli] | [moli] | [kJi/moli] | [moli/molm] | [-] | [kJi/moli] | [kJi/moli] | [kJi/molm] | [kJi] |  |  | https://www.researchgate.net/publication/332584346_Isothermal_Kinetic_Mechanism_of_Coke_Dissolving_in_Hot_Metal | [14 empty] | m | B | Na | 2.267744 | 2.267744 | 0 | [14 empty] | Na | 2.267744 | 2.267744 | 0 | [8 empty] | Treated coke oven gas [from CO gas treatment] |  |  |  | 10.4374 | 891683.7 |  | Na | 2.267744 | 2.267744 | 0 |  | Fe2O3 | 0.8026281 | 0.0434 | 0.1596882 | 5.02622 | 17.3584 | 0.01965021 | -3.929667 | -8.924153 | 8.434247 | 0.1657347 | 42.39239 |  |  |  |  | https://www.kanadevia-inova.com/renewable-gas/liquefaction/
Diesel | Trucks | 57000 | 60138.42 | 17252.75 | 1.06 | 18287.92 | Gas/diesel oil excl. biofuels [from Supply] | C12H23 | 20969.66 | 0.4876666 | 0.16731462 | 2.914668 | 7141.594 | 1 | 0 | 0 | 7141.594 | 7141.594 | 20815.38 | [17 empty] | [kgm] | [kJm] | Fe | 10.05244 | 10.05244 | 0 | [14 empty] | Fe | 10.05244 | 10.05244 | 0 | [15 empty] | Fe | 10.05244 | 10.05244 | 0 |  | SiO2 | 9.217277 | 0.4984 | 0.0600843 | 153.4058 | 1.526 | 0.599746 | -0.511249 | -1.161031 | 0.3649692 | 0.2188888 | 55.98838 |  | Energy into coke oven
Diesel | Loaders | 11000 | 11605.66 | 3329.479 | 1.06 | 3529.248 |  | Sum | 20969.66 | 0.4876666 | 0.16731462 | 2.914668 | [5 empty] | 7141.594 | 20815.38 | [13 empty] | Combustion emissions [from Coal extraction] |  |  |  | 7.592457 | 569.944 | Si | 153.4058 | 153.4058 | 0 | [14 empty] | Si | 153.4058 | 153.4058 | 0 |  |  |  | mi | xi | MWi | Ni | bch,i | yi | ln(yi) | bc,i = R T0 ln(yi) | bi = bch,i + bc,i | bm = yi bi | Bm |  | Si | 153.4058 | 153.4058 | 0 |  | Sum | 18.49373 | 1 | 0.480094514 | 255.7845 |  | 1 |  |  |  | 20.97876 | 5366.043 |  | E Type | E | E | E | φ | X
Diesel | Roof Bolter | 1280 | 1350.4768 | 387.4303 | 1.06 | 410.6761 |  |  | [kJ] | [kgm] | [kgm/molm] | [molm] | [5 empty] | [kJm/molm] | [kJm] | [43 empty] | [i] | [kgi] | [kgi/kgm] | [kgi/moli] | [moli] | [kJi/moli] | [moli/molm] | [-] | [kJi/moli] | [kJi/moli] | [kJi/molm] | [kJi] | [7 empty] | [kgm] |  | [kgm/molm] | [molm] | [5 empty] | [kJm/molm] | [kJm] |  | [-] | [kWh/kg] | [kWh] | [kJ] | [-] | [kJ]
Sum |  |  | 73094.5568 | 20969.66 | 1.06 | 22227.84 | [21 empty] | mi | xi | MWi | Ni | bch,i | yi | ln(yi) | bc,i = R T0 ln(yi) | bi = bch,i + bc,i | bm = yi bi | Bm | [23 empty] | Treated coke oven gas [from CO gas treament] | H2 | 5.859202 | 0.5613659 | 0.00201588 | 2906.523 | 236.1 | 0.9154477 | -0.08834208 | -0.2006221 | 235.8994 | 215.9535 | 685647 | [19 empty] | Elect | 0.2 | 13.91654 | 50099.53 | 1 | 50099.53
[22 empty] | Inputs | Outputs | ΔN |  |  | [i] | [kgi] | [kgi/kgm] | [kgi/moli] | [moli] | [kJi/moli] | [moli/molm] | [-] | [kJi/moli] | [kJi/moli] | [kJi/molm] | [kJi] | [24 empty] | CH4 | 4.005364 | 0.3837511 | 0.01604276 | 249.668 | 831.8 | 0.07863624 | -2.542923 | -5.774899 | 826.0251 | 64.9555 | 206232.1
[22 empty] | Nj | Nj | Nj |  | Combustion emissions [from Coal extraction] | CO2 | 1.539287 | 0.2027391 | 0.0440098 | 34.97602 | 19.9 | 0.1329787 | -2.017566 | -4.58183 | 15.31817 | 2.036991 | 535.7686 | [24 empty] | O2 | 0.3745247 | 0.03588294 | 0.0319988 | 11.70434 | 4 | 0.003686434 | -5.603096 | -12.72446 | -8.724457 | -0.03216214 | -102.114 | [16 empty] | m | B | [17 empty] | m | B | [25 empty] | m | B
[21 empty] | [j] | [mol j] | [mol j] | [mol j] |  |  | H2O | 0.6038485 | 0.07953268 | 0.01801528 | 33.51868 | 9.511344 | 0.1274379 | -2.060126 | -4.678482 | 4.832862 | 0.61589 | 161.9912 | [24 empty] | N2 | 0.1983106 | 0.019 | 0.02801348 | 7.079114 | 0.7 | 0.00222966 | -6.105906 | -13.86632 | -13.16632 | -0.02935643 | -93.20591 | [16 empty] | [kgm] | [kJm] | [17 empty] | [kgm] | [kJm] | [25 empty] | [kgm] | [kJm]
[21 empty] | C | 18251.56 | 18251.56 | 0 |  |  | N2 | 5.449321 | 0.7177283 | 0.02801348 | 194.5249 | 0.02801348 | 0.7395833 | -0.3016683 | -0.6850794 | -0.6570659 | -0.485955 | -127.8157 | [24 empty] | Sum | 10.4374 | 1 |  | 3174.974 | 1072.6 | 1 |  |  |  | 280.8475 | 891683.7 | [12 empty] | Coke oven gas [from Coke oven] |  |  |  | 69.58268 | 5935408.1 |  | CO gas treatment | [11 empty] | Treated coke oven gas [from CO gas treatment] |  |  |  | 69.58268 | 5944558.1 | [20 empty] | Treated coke oven gas [from CO gas treatment] |  |  |  |  | 10.4374 | 891683.7 |  | Iron and steel
[18 empty] | m | B |  | H | 45478.49 | 45478.49 | 0 |  |  | Sum | 7.592457 | 1 | 0.09003856 | 263.0196 |  | 1 |  |  |  | 2.166926 | 569.944 | [25 empty] | [kgm] |  | [kgm/molm] | [molm] | [5 empty] | [kJm/molm] | [kJm]
[18 empty] | [kgm] | [kJm] |  | O | 813.7905 | 813.7905 | 0 |  |  |  | [kgm] |  | [kgm/molm] | [molm] | [5 empty] | [kJm/molm] | [kJm] | [43 empty] | mi | xi | MWi | Ni | bch,i | yi | ln(yi) | bc,i = R T0 ln(yi) | bi = bch,i + bc,i | bm = yi bi | Bm |  | Blost | I | Δm | ηχ Method | ηχ |  |  | mi | xi | MWi | Ni | bch,i | yi | ln(yi) | bc,i = R T0 ln(yi) | bi = bch,i + bc,i | bm = yi bi | Bm | [16 empty] | mi | xi | MWi | Ni | bch,i | yi | ln(yi) | bc,i = R T0 ln(yi) | bi = bch,i + bc,i | bm = yi bi | Bm
[14 empty] | Combustion Air [from Supply] |  |  |  | 7.10479 | 55.61661 |  | N | 483.4381 | 483.4381 | 0 | [56 empty] | [i] | [kgi] | [kgi/kgm] | [kgi/moli] | [moli] | [kJi/moli] | [moli/molm] | [-] | [kJi/moli] | [kJi/moli] | [kJi/molm] | [kJi] |  | [kJ] | [kJ] | [kgm] |  | [kJ/kJ] |  | [i] | [kgi] | [kgi/kgm] | [kgi/moli] | [moli] | [kJi/moli] | [moli/molm] | [-] | [kJi/moli] | [kJi/moli] | [kJi/molm] | [kJi] | [15 empty] | [i] | [kgi] | [kgi/kgm] | [kgi/moli] | [moli] | [kJi/moli] | [moli/molm] | [-] | [kJi/moli] | [kJi/moli] | [kJi/molm] | [kJi]
[21 empty] | Al | 135.0193 | 135.0193 | 0 | [55 empty] | Coke oven gas [from Coke oven] | H2 | 39.80129 | 0.572 | 0.00201588 | 19743.88 | 236.1 | 0.922356 | -0.080824 | -0.1835488 | 235.9165 | 217.599 | 4657905.8 |  | 0 | 40949.47 | 0 | Bejan | 0.3238422 | Treated coke oven gas [from CO gas treatment] | H2 | 39.06134 | 0.5613659 | 0.00201588 | 19376.82 | 236.1 | 0.9154477 | -0.08834208 | -0.2006221 | 235.8994 | 215.9535 | 4570979.8 | [14 empty] | Treated coke oven gas [from CO gas treatment] | H2 | 5.859202 | 0.5613659 | 0.00201588 | 2906.523 | 236.1 | 0.9154477 | -0.08834208 | -0.2006221 | 235.8994 | 215.9535 | 685647
|  |  | Supply [of Combustion air] | [5 empty] | mi | xi | MWi | Ni | bch,i | yi | ln(yi) | bc,i = R T0 ln(yi) | bi = bch,i + bc,i | bm = yi bi | Bm |  | Ca | 23.0193 | 23.0193 | 0 | [56 empty] | C2H4 | 1.391654 | 0.02 | 0.02805376 | 49.60667 | 1361.23 | 0.002317427 | -6.067298 | -13.77865 | 1347.451 | 3.122621 | 66842.57 |  |  |  |  | Students | 0.9931586 |  | CH4 | 26.70243 | 0.3837511 | 0.01604276 | 1664.454 | 831.8 | 0.07863624 | -2.542923 | -5.774899 | 826.0251 | 64.9555 | 1374880.5 |  |  | Inputs | Outputs | ΔN | [10 empty] | CH4 | 4.005364 | 0.3837511 | 0.01604276 | 249.668 | 831.8 | 0.07863624 | -2.542923 | -5.774899 | 826.0251 | 64.9555 | 206232.1
[8 empty] | [i] | [kgi] | [kgi/kgm] | [kgi/moli] | [moli] | [kJi/moli] | [moli/molm] | [-] | [kJi/moli] | [kJi/moli] | [kJi/molm] | [kJi] |  | Mg | 5.689759 | 5.689759 | 0 | [56 empty] | CO | 3.13122 | 0.045 | 0.0280104 | 111.7878 | 275.02296 | 0.005222283 | -5.254821 | -11.93354 | 263.0894 | 1.373928 | 29410.18 |  |  |  |  | Resource | 0.2297016 |  | O2 | 2.496831 | 0.03588294 | 0.0319988 | 78.0289 | 4 | 0.003686434 | -5.603096 | -12.72446 | -8.724457 | -0.03216214 | -680.7598 |  |  | Nj | Nj | Nj | [10 empty] | O2 | 0.3745247 | 0.03588294 | 0.0319988 | 11.70434 | 4 | 0.003686434 | -5.603096 | -12.72446 | -8.724457 | -0.03216214 | -102.114
[7 empty] | Combustion air [from Supply] | O2 | 1.655469 | 0.002972305 | 0.0319988 | 51.73536 | 4 | 0.210084 | -1.560248 | -3.543274 | 0.4567258 | 0.09595079 | 23.62887 |  | Na | 2.267744 | 2.267744 | 0 | [48 empty] | m | B | [6 empty] | CO2 | 0.9741575 | 0.014 | 0.0440098 | 22.13501 | 19.9 | 0.00103406 | -6.874262 | -15.61124 | 4.288763 | 0.00443484 | 94.93182 | [7 empty] | N2 | 1.322071 | 0.019 | 0.02801348 | 47.1941 | 0.7 | 0.00222966 | -6.105906 | -13.86632 | -13.16632 | -0.02935643 | -621.3727 |  | [j] | [mol j] | [mol j] | [mol j] | [10 empty] | N2 | 0.1983106 | 0.019 | 0.02801348 | 7.079114 | 0.7 | 0.00222966 | -6.105906 | -13.86632 | -13.16632 | -0.02935643 | -93.20591
[8 empty] | N2 | 5.449321 | 0.009783959 | 0.02801348 | 194.5249 | 0.7 | 0.789916 | -0.2358287 | -0.5355597 | 0.1644403 | 0.129894 | 31.98774 |  | Fe | 10.05244 | 10.05244 | 0 | [48 empty] | [kgm] | [kJm] | [6 empty] | N2 | 1.322071 | 0.019 | 0.02801348 | 47.1941 | 0.7 | 0.002204722 | -6.117154 | -13.89187 | -13.19187 | -0.0290844 | -622.5783 | [7 empty] | Sum | 69.58268 | 1 |  | 21166.5 | 1072.6 | 1 |  |  |  | 280.8475 | 5944558.1 |  | C | 1664.454 | 1664.454 | 0 | [10 empty] | Sum | 10.4374 | 1 |  | 3174.974 | 1072.6 | 1 |  |  |  | 280.8475 | 891683.7
[8 empty] | Sum | 7.10479 | 0.01275626 | 0.06001228 | 246.2603 | [5 empty] | 0.2258448 | 55.61661 |  | Si | 153.4058 | 153.4058 | 0 | [44 empty] | Combustion air [from Supply] |  |  |  | 556.9648 | 4359.945 | [6 empty] | CH4 | 22.96228 | 0.33 | 0.01604276 | 1431.317 | 831.8 | 0.0668655 | -2.705072 | -6.143135 | 825.6569 | 55.20796 | 1181777.1 | [8 empty] | [kgm] |  | [kgm/molm] | [molm] | [5 empty] | [kJm/molm] | [kJm] |  | H | 45411.45 | 45411.45 | 0 | [11 empty] | [kgm] |  | [kgm/molm] | [molm] | [5 empty] | [kJm/molm] | [kJm]
[9 empty] | [kgm] |  | [kgm/molm] | [molm] | [5 empty] | [kJm/molm] | [kJm] | [61 empty] | Sum | 69.58268 | 1 |  | 21405.92 | 2724.75296 | 1 |  |  |  | 277.2788 | 5935408.1 |  |  | Inputs | Outputs | ΔN | [15 empty] | O | 156.0578 | 156.0578 | 0
[58 empty] | Supply [of Combustion air] | [5 empty] | mi | xi | MWi | Ni | bch,i | yi | ln(yi) | bc,i = R T0 ln(yi) | bi = bch,i + bc,i | bm = yi bi | Bm | [7 empty] | [kgm] |  | [kgm/molm] | [molm] | [5 empty] | [kJm/molm] | [kJm] |  |  | Nj | Nj | Nj | [15 empty] | N | 94.38819 | 94.38819 | 0
[63 empty] | [i] | [kgi] | [kgi/kgm] | [kgi/moli] | [moli] | [kJi/moli] | [moli/molm] | [-] | [kJi/moli] | [kJi/moli] | [kJi/molm] | [kJi] | [19 empty] | [j] | [mol j] | [mol j] | [mol j]
[62 empty] | Combustion air | O2 | 129.777 | 0.2330075 | 0.0319988 | 4055.683 | 4 | 0.210084 | -1.560248 | -3.543274 | 0.4567258 | 0.09595079 | 1852.335 | [19 empty] | C | 1664.454 | 1664.454 | 0
[63 empty] | N2 | 427.1878 | 0.7669925 | 0.02801348 | 15249.37 | 0.7 | 0.789916 | -0.2358287 | -0.5355597 | 0.1644403 | 0.129894 | 2507.61 | [19 empty] | H | 45411.45 | 45411.45 | 0
[63 empty] | Sum | 556.9648 | 1 | 0.06001228 | 19305.05 | [5 empty] | 0.2258448 | 4359.945 | [16 empty] | m | B |  | O | 156.0578 | 156.0578 | 0
[64 empty] | [kgm] |  | [kgm/molm] | [molm] | [5 empty] | [kJm/molm] | [kJm] | [16 empty] | [kgm] | [kJm] |  | N | 94.38819 | 94.38819 | 0
[87 empty] | Combustion emissions [from Coke oven] |  |  |  | 584.3657 | 50611.61
[18 empty] | https://www1.eere.energy.gov/manufacturing/resources/mining/pdfs/coal.pdf | Coal Energy | Table 2-3 | p 2-18
[73 empty] | m | B | [7 empty] | mi | xi | MWi | Ni | bch,i | yi | ln(yi) | bc,i = R T0 ln(yi) | bi = bch,i + bc,i | bm = yi bi | Bm
[73 empty] | [kgm] | [kJm] | [6 empty] | [i] | [kgi] | [kgi/kgm] | [kgi/moli] | [moli] | [kJi/moli] | [moli/molm] | [-] | [kJi/moli] | [kJi/moli] | [kJi/molm] | [kJi]
[69 empty] | Natural gas [from Supply] |  |  |  | 16.96353 | 879540.9 | [5 empty] | Combustion emissions [from Coke oven] | H2O | 99.45603 | 0.1701948 | 0.01801528 | 5520.648 | 9.511344 | 0.2499823 | -1.386365 | -3.148392 | 6.362952 | 1.590625 | 35127.62
[59 empty] | Carmona 2019, Fig. 3 | [21 empty] | CO2 | 57.52357 | 0.09843761 | 0.0440098 | 1307.063 | 19.9 | 0.05918554 | -2.827078 | -6.420207 | 13.47979 | 0.7978088 | 17618.93
[56 empty] | Supply [of Natural gas] | [7 empty] | Ei | mi | MW | Ni | bch,i | yi | ln(yi) | bc,i = R T0 ln(yi) | bi = bch,i + bc,i | bm = yi bi | Bm | [6 empty] | N2 | 427.3861 | 0.7313676 | 0.02801348 | 15256.45 | 0.7 | 0.6908322 | -0.3698584 | -0.839937 | -0.139937 | -0.09667295 | -2134.941
[64 empty] | [kJi] | [kgi] | [kgi/moli] | [moli] | [kJi/moli] | [moli/molm] | [-] | [kJi/moli] | [kJi/moli] | [kJi/molm] | [kJi] | [6 empty] | Sum | 584.3657 | 1 | 0.09003856 | 22084.16 | 30.111344 |  |  |  |  | 2.291761 | 50611.61
[56 empty] | E Type | E | E | E | E | φ | X | CH4 | 848176.4 | 16.96353 | 0.01604276 | 1057.395 | 831.8 | 1 | 0 | 0 | 831.8 | 831.8 | 879540.9 | [7 empty] | [kgm] |  | [kgm/molm] | [molm] | [5 empty] | [kJm/molm] | [kJm]
[56 empty] | [-] | TJ / t coal | [kJ / t coal] | [kJ / kg coal] | [kJ] | [-] | [kJ] | Sum | 848176.4 | 16.96353 | 0.01604276 | 1057.395 | [5 empty] | 831.8 | 879540.9
[56 empty] | Natural gas | 0.002956513 | 2956513 | 2956.513 | 848176.4 | 1.04 | 882103.5 |  | [kJ] | [kgm] | [kgm/molm] | [molm] | [5 empty] | [kJm/molm] | [kJm]

## Energy X
| E Type | E | X | E | X
| [-] | [kJ] | [kJ] | [TJ] | [TJ]
Iron | Gas/diesel oil excl. biofuels | 88160.66 | 93450.3 | 8.816066e-05 | 9.34503e-05
| Electricity | 622271.5 | 622271.5 | 0.0006222715 | 0.0006222715
Limestone | Gas/diesel oil excl. biofuels | 241.5915 | 256.087 | 2.415915e-07 | 2.56087e-07
| Motor gasoline excl. biofuels | 22.44394 | 23.3417 | 2.244394e-08 | 2.33417e-08
| Elect | 2859.564 | 2859.564 | 2.859564e-06 | 2.859564e-06
| Natural gas | 1039915823.8 | 1081512456.7 | 1.039916 | 1.081512
Coal | Gas/diesel oil excl. biofuels | 20969.66 | 22227.84 | 2.096966e-05 | 2.222784e-05
| Natural gas | 848176.4 | 882103.5 | 0.0008481764 | 0.0008821035
| Electricity | 316406.5 | 316406.5 | 0.0003164065 | 0.0003164065
BF | Electricity | 317844.9 | 317844.9 | 0.0003178449 | 0.0003178449
| Natural gas | 2238733.5 | 2328282.8 | 0.002238733 | 0.002328283
| Fuel oil | 193470.8 | 205079 | 0.0001934708 | 0.000205079
| EnergyCarrier | E [kJ] | X [kJ] | E [TJ] | X [TJ]
| Gas/diesel oil excl. biofuels | 109371.9 | 115934.2 | 0.0001093719 | 0.0001159342
| Electricity | 1256522.9 | 1256522.9 | 0.001256523 | 0.001256523
| Natural gas | 1043002733.7 | 1084722843.0 | 1.043003 | 1.084723
| Motor gasoline excl. biofuels | 22.44394 | 23.3417 | 2.244394e-08 | 2.33417e-08
| Fuel oil | 193470.8 | 205079 | 0.0001934708 | 0.000205079

## MCC B RUVY matrices (mat level)
| kJ | [37 empty] | Iron ore extraction | Limestone extraction | Coal extraction | Iron ore hauling | Limestone hauling | Coal hauling | Iron ore beneficiation | Limestone beneficiation | Coal beneficiation | Rotary kiln | Coke oven | CO gas treatment | Mixer | Blast furnace |  |  | Iron ore extraction | Limestone extraction | Coal extraction | Iron ore hauling | Limestone hauling | Coal hauling | Iron ore beneficiation | Limestone beneficiation | Coal beneficiation | Rotary kiln | Coke oven | CO gas treatment | Mixer | Blast furnace
Iron ore [from Resources] | 1 | [36 empty] | Iron ore [from Resources] | 0 | 0 | 0 | 0 | 0 | 0 | 0 | 0 | 0 | 0 | 0 | 0 | 0 | 0 |  | Iron ore [from Resources] | 0 | 0 | 0 | 0 | 0 | 0 | 0 | 0 | 0 | 0 | 0 | 0 | 0 | 0
Limestone [from Resources] | 1 | [36 empty] | Limestone [from Resources] | 0 | 0 | 0 | 0 | 0 | 0 | 0 | 0 | 0 | 0 | 0 | 0 | 0 | 0 |  | Limestone [from Resources] | 0 | 0 | 0 | 0 | 0 | 0 | 0 | 0 | 0 | 0 | 0 | 0 | 0 | 0
Coal [from Resources] | 1 | [36 empty] | Coal [from Resources] | 0 | 0 | 0 | 0 | 0 | 0 | 0 | 0 | 0 | 0 | 0 | 0 | 0 | 0 |  | Coal [from Resources] | 0 | 0 | 0 | 0 | 0 | 0 | 0 | 0 | 0 | 0 | 0 | 0 | 0 | 0
Combustion Air [from Resources] | 1 | [36 empty] | Combustion Air [from Resources] | 0 | 0 | 0 | 0 | 0 | 0 | 0 | 0 | 0 | 0 | 0 | 0 | 0 | 0 |  | Combustion Air [from Resources] | 0 | 0 | 0 | 0 | 0 | 0 | 0 | 0 | 0 | 0 | 0 | 0 | 0 | 0
Natural gas [from Supply] | 1 | [36 empty] | Natural gas [from Supply] | 0 | 0 | 0 | 0 | 0 | 0 | 0 | 0 | 0 | 0 | 0 | 0 | 0 | 0 |  | Natural gas [from Supply] | 0 | 0 | 0 | 0 | 0 | 0 | 0 | 0 | 0 | 0 | 0 | 0 | 0 | 0
Gas/diesel oil excl. biofuels [from Supply] | 1 | [36 empty] | Gas/diesel oil excl. biofuels [from Supply] | 0 | 0 | 0 | 0 | 0 | 0 | 0 | 0 | 0 | 0 | 0 | 0 | 0 | 0 |  | Gas/diesel oil excl. biofuels [from Supply] | 0 | 0 | 0 | 0 | 0 | 0 | 0 | 0 | 0 | 0 | 0 | 0 | 0 | 0
Motor gasoline excl. biofuels [from Supply] | 1 | [36 empty] | Motor gasoline excl. biofuels [from Supply] | 0 | 0 | 0 | 0 | 0 | 0 | 0 | 0 | 0 | 0 | 0 | 0 | 0 | 0 |  | Motor gasoline excl. biofuels [from Supply] | 0 | 0 | 0 | 0 | 0 | 0 | 0 | 0 | 0 | 0 | 0 | 0 | 0 | 0
Fuel oil [from Supply] | 1 | [36 empty] | Fuel oil [from Supply] | 0 | 0 | 0 | 0 | 0 | 0 | 0 | 0 | 0 | 0 | 0 | 0 | 0 | 0 |  | Fuel oil [from Supply] | 0 | 0 | 0 | 0 | 0 | 0 | 0 | 0 | 0 | 0 | 0 | 0 | 0 | 0
Electricity [from Supply] | 1 | [36 empty] | Electricity [from Supply] | 0 | 0 | 0 | 0 | 0 | 0 | 0 | 0 | 0 | 0 | 0 | 0 | 0 | 0 |  | Electricity [from Supply] | 0 | 0 | 0 | 0 | 0 | 0 | 0 | 0 | 0 | 0 | 0 | 0 | 0 | 0
Iron ore [from Iron ore extraction] | 1 | [36 empty] | Iron ore [from Iron ore extraction] | 0 | 0 | 0 | 0 | 0 | 0 | 0 | 0 | 0 | 0 | 0 | 0 | 0 | 0 |  | Iron ore [from Iron ore extraction] | 0 | 0 | 0 | 0 | 0 | 0 | 0 | 0 | 0 | 0 | 0 | 0 | 0 | 0
Combustion emissions [from Iron ore extraction] | 1 | [36 empty] | Combustion emissions [from Iron ore extraction] | 0 | 0 | 0 | 0 | 0 | 0 | 0 | 0 | 0 | 0 | 0 | 0 | 0 | 0 |  | Combustion emissions [from Iron ore extraction] | 0 | 0 | 0 | 0 | 0 | 0 | 0 | 0 | 0 | 0 | 0 | 0 | 0 | 0
Limestone [from Limestone extraction] | 1 | [36 empty] | Limestone [from Limestone extraction] | 0 | 0 | 0 | 0 | 0 | 0 | 0 | 0 | 0 | 0 | 0 | 0 | 0 | 0 |  | Limestone [from Limestone extraction] | 0 | 0 | 0 | 0 | 0 | 0 | 0 | 0 | 0 | 0 | 0 | 0 | 0 | 0
Combustion emissions [from Limestone extraction] | 1 | [36 empty] | Combustion emissions [from Limestone extraction] | 0 | 0 | 0 | 0 | 0 | 0 | 0 | 0 | 0 | 0 | 0 | 0 | 0 | 0 |  | Combustion emissions [from Limestone extraction] | 0 | 0 | 0 | 0 | 0 | 0 | 0 | 0 | 0 | 0 | 0 | 0 | 0 | 0
Coal [from Coal extraction] | 1 | [36 empty] | Coal [from Coal extraction] | 0 | 0 | 0 | 0 | 0 | 0 | 0 | 0 | 0 | 0 | 0 | 0 | 0 | 0 |  | Coal [from Coal extraction] | 0 | 0 | 0 | 0 | 0 | 0 | 0 | 0 | 0 | 0 | 0 | 0 | 0 | 0
Combustion emissions [from Coal extraction] | 1 | [36 empty] | Combustion emissions [from Coal extraction] | 0 | 0 | 0 | 0 | 0 | 0 | 0 | 0 | 0 | 0 | 0 | 0 | 0 | 0 |  | Combustion emissions [from Coal extraction] | 0 | 0 | 0 | 0 | 0 | 0 | 0 | 0 | 0 | 0 | 0 | 0 | 0 | 0
Iron ore [from Iron ore hauling] | 1 | [36 empty] | Iron ore [from Iron ore hauling] | 0 | 0 | 0 | 0 | 0 | 0 | 0 | 0 | 0 | 0 | 0 | 0 | 0 | 0 |  | Iron ore [from Iron ore hauling] | 0 | 0 | 0 | 0 | 0 | 0 | 0 | 0 | 0 | 0 | 0 | 0 | 0 | 0
Limestone [from Limestone hauling] | 1 | [36 empty] | Limestone [from Limestone hauling] | 0 | 0 | 0 | 0 | 0 | 0 | 0 | 0 | 0 | 0 | 0 | 0 | 0 | 0 |  | Limestone [from Limestone hauling] | 0 | 0 | 0 | 0 | 0 | 0 | 0 | 0 | 0 | 0 | 0 | 0 | 0 | 0
Coal [from Coal hauling] | 1 | [36 empty] | Coal [from Coal hauling] | 0 | 0 | 0 | 0 | 0 | 0 | 0 | 0 | 0 | 0 | 0 | 0 | 0 | 0 |  | Coal [from Coal hauling] | 0 | 0 | 0 | 0 | 0 | 0 | 0 | 0 | 0 | 0 | 0 | 0 | 0 | 0
Iron ore [from Iron ore beneficiation] | 1 | [36 empty] | Iron ore [from Iron ore beneficiation] | 0 | 0 | 0 | 0 | 0 | 0 | 0 | 0 | 0 | 0 | 0 | 0 | 0 | 0 |  | Iron ore [from Iron ore beneficiation] | 0 | 0 | 0 | 0 | 0 | 0 | 0 | 0 | 0 | 0 | 0 | 0 | 0 | 0
Iron ore impurities [from Iron ore beneficiation] | 1 | [36 empty] | Iron ore impurities [from Iron ore beneficiation] | 0 | 0 | 0 | 0 | 0 | 0 | 0 | 0 | 0 | 0 | 0 | 0 | 0 | 0 |  | Iron ore impurities [from Iron ore beneficiation] | 0 | 0 | 0 | 0 | 0 | 0 | 0 | 0 | 0 | 0 | 0 | 0 | 0 | 0
Limestone [from Limestone beneficiation] | 1 | [36 empty] | Limestone [from Limestone beneficiation] | 0 | 0 | 0 | 0 | 0 | 0 | 0 | 0 | 0 | 0 | 0 | 0 | 0 | 0 |  | Limestone [from Limestone beneficiation] | 0 | 0 | 0 | 0 | 0 | 0 | 0 | 0 | 0 | 0 | 0 | 0 | 0 | 0
Coal [from Coal beneficiation] | 1 | [36 empty] | Coal [from Coal beneficiation] | 0 | 0 | 0 | 0 | 0 | 0 | 0 | 0 | 0 | 0 | 0 | 0 | 0 | 0 |  | Coal [from Coal beneficiation] | 0 | 0 | 0 | 0 | 0 | 0 | 0 | 0 | 0 | 0 | 0 | 0 | 0 | 0
Quicklime [from Rotary kiln] | 1 | [36 empty] | Quicklime [from Rotary kiln] | 0 | 0 | 0 | 0 | 0 | 0 | 0 | 0 | 0 | 0 | 0 | 0 | 0 | 0 |  | Quicklime [from Rotary kiln] | 0 | 0 | 0 | 0 | 0 | 0 | 0 | 0 | 0 | 0 | 0 | 0 | 0 | 0
Magnesium oxide [from Rotary kiln] | 1 | [36 empty] | Magnesium oxide [from Rotary kiln] | 0 | 0 | 0 | 0 | 0 | 0 | 0 | 0 | 0 | 0 | 0 | 0 | 0 | 0 |  | Magnesium oxide [from Rotary kiln] | 0 | 0 | 0 | 0 | 0 | 0 | 0 | 0 | 0 | 0 | 0 | 0 | 0 | 0
Kiln emissions [from Rotary kiln] | 1 | [36 empty] | Kiln emissions [from Rotary kiln] | 0 | 0 | 0 | 0 | 0 | 0 | 0 | 0 | 0 | 0 | 0 | 0 | 0 | 0 |  | Kiln emissions [from Rotary kiln] | 0 | 0 | 0 | 0 | 0 | 0 | 0 | 0 | 0 | 0 | 0 | 0 | 0 | 0
Anthrocite [from Coke oven] | 1 | [36 empty] | Anthrocite [from Coke oven] | 0 | 0 | 0 | 0 | 0 | 0 | 0 | 0 | 0 | 0 | 0 | 0 | 0 | 0 |  | Anthrocite [from Coke oven] | 0 | 0 | 0 | 0 | 0 | 0 | 0 | 0 | 0 | 0 | 0 | 0 | 0 | 0
Coke oven gas [from Coke oven] | 1 | [36 empty] | Coke oven gas [from Coke oven] | 0 | 0 | 0 | 0 | 0 | 0 | 0 | 0 | 0 | 0 | 0 | 0 | 0 | 0 |  | Coke oven gas [from Coke oven] | 0 | 0 | 0 | 0 | 0 | 0 | 0 | 0 | 0 | 0 | 0 | 0 | 0 | 0
Ash [from Coke oven] | 1 | [36 empty] | Ash [from Coke oven] | 0 | 0 | 0 | 0 | 0 | 0 | 0 | 0 | 0 | 0 | 0 | 0 | 0 | 0 |  | Ash [from Coke oven] | 0 | 0 | 0 | 0 | 0 | 0 | 0 | 0 | 0 | 0 | 0 | 0 | 0 | 0
Combustion emissions [from Coke oven] | 1 | [36 empty] | Combustion emissions [from Coke oven] | 0 | 0 | 0 | 0 | 0 | 0 | 0 | 0 | 0 | 0 | 0 | 0 | 0 | 0 |  | Combustion emissions [from Coke oven] | 0 | 0 | 0 | 0 | 0 | 0 | 0 | 0 | 0 | 0 | 0 | 0 | 0 | 0
Treated coke oven gas [from CO gas treatment] | 1 | [36 empty] | Treated coke oven gas [from CO gas treatment] | 0 | 0 | 0 | 0 | 0 | 0 | 0 | 0 | 0 | 0 | 0 | 0 | 0 | 0 |  | Treated coke oven gas [from CO gas treatment] | 0 | 0 | 0 | 0 | 0 | 0 | 0 | 0 | 0 | 0 | 0 | 0 | 0 | 0
Blast furnace mixture [from Mixer] | 1 | [36 empty] | Blast furnace mixture [from Mixer] | 0 | 0 | 0 | 0 | 0 | 0 | 0 | 0 | 0 | 0 | 0 | 0 | 0 | 0 |  | Blast furnace mixture [from Mixer] | 0 | 0 | 0 | 0 | 0 | 0 | 0 | 0 | 0 | 0 | 0 | 0 | 0 | 0
Pig iron [from Blast furnace] | 1 | [36 empty] | Pig iron [from Blast furnace] | 0 | 0 | 0 | 0 | 0 | 0 | 0 | 0 | 0 | 0 | 0 | 0 | 0 | 0 |  | Pig iron [from Blast furnace] | 0 | 0 | 0 | 0 | 0 | 0 | 0 | 0 | 0 | 0 | 0 | 0 | 0 | 0
Blast furnace gas [from Blast furnace] | 1 | [36 empty] | Blast furnace gas [from Blast furnace] | 0 | 0 | 0 | 0 | 0 | 0 | 0 | 0 | 0 | 0 | 0 | 0 | 0 | 0 |  | Blast furnace gas [from Blast furnace] | 0 | 0 | 0 | 0 | 0 | 0 | 0 | 0 | 0 | 0 | 0 | 0 | 0 | 0
Pig iron slag [from Blast furnace] | 1 | [36 empty] | Pig iron slag [from Blast furnace] | 0 | 0 | 0 | 0 | 0 | 0 | 0 | 0 | 0 | 0 | 0 | 0 | 0 | 0 |  | Pig iron slag [from Blast furnace] | 0 | 0 | 0 | 0 | 0 | 0 | 0 | 0 | 0 | 0 | 0 | 0 | 0 | 0
| S_units | [37 empty] | U_eiou | [15 empty] | r_eiou
[39 empty] | Iron ore extraction | Limestone extraction | Coal extraction | Iron ore hauling | Limestone hauling | Coal hauling | Iron ore beneficiation | Limestone beneficiation | Coal beneficiation | Rotary kiln | Coke oven | CO gas treatment | Mixer | Blast furnace
[38 empty] | Iron ore [from Resources] | 109233.7 | 0 | 0 | 0 | 0 | 0 | 0 | 0 | 0 | 0 | 0 | 0 | 0 | 0
[38 empty] | Limestone [from Resources] | 0 | 25394.24 | 0 | 0 | 0 | 0 | 0 | 0 | 0 | 0 | 0 | 0 | 0 | 0
[38 empty] | Coal [from Resources] | 0 | 0 | 8753719.7 | 0 | 0 | 0 | 0 | 0 | 0 | 0 | 0 | 0 | 0 | 0
[38 empty] | Combustion Air [from Resources] | 233.8233 | 0.7015938 | 55.61661 | 0 | 0 | 0 | 0 | 0 | 0 | 9183.771 | 4359.945 | 0 | 0 | 23611.29
[38 empty] | Natural gas [from Supply] | 0 | 0 | 0 | 0 | 0 | 0 | 0 | 0 | 0 | 1078370532.5 | 879540.9 | 0 | 0 | 2321518.9
[38 empty] | Gas/diesel oil excl. biofuels [from Supply] | 87512.01 | 239.8139 | 20815.38 | 0 | 0 | 0 | 0 | 0 | 0 | 0 | 0 | 0 | 0 | 0
[38 empty] | Motor gasoline excl. biofuels [from Supply] | 0 | 24.51324 | 0 | 0 | 0 | 0 | 0 | 0 | 0 | 0 | 0 | 0 | 0 | 0
[38 empty] | Fuel oil [from Supply] | 0 | 0 | 0 | 0 | 0 | 0 | 0 | 0 | 0 | 0 | 0 | 0 | 0 | 203313
[38 empty] | Electricity [from Supply] | 0 | 0 | 77449.43 | 609792.3 | 2824.886 | 160253.4 | 12626.1 | 34.6781 | 28604.16 | 0 | 0 | 50099.53 | 0 | 317844.9
[38 empty] | Iron ore [from Iron ore extraction] | 0 | 0 | 0 | 109233.7 | 0 | 0 | 0 | 0 | 0 | 0 | 0 | 0 | 0 | 0
[38 empty] | Combustion emissions [from Iron ore extraction] | 0 | 0 | 0 | 0 | 0 | 0 | 0 | 0 | 0 | 0 | 0 | 0 | 0 | 0
[38 empty] | Limestone [from Limestone extraction] | 0 | 0 | 0 | 0 | 25394.24 | 0 | 0 | 0 | 0 | 0 | 0 | 0 | 0 | 0
[38 empty] | Combustion emissions [from Limestone extraction] | 0 | 0 | 0 | 0 | 0 | 0 | 0 | 0 | 0 | 0 | 0 | 0 | 0 | 0
[38 empty] | Coal [from Coal extraction] | 0 | 0 | 0 | 0 | 0 | 8753719.7 | 0 | 0 | 0 | 0 | 0 | 0 | 0 | 0
[38 empty] | Combustion emissions [from Coal extraction] | 0 | 0 | 0 | 0 | 0 | 0 | 0 | 0 | 0 | 0 | 0 | 0 | 0 | 0
[38 empty] | Iron ore [from Iron ore hauling] | 0 | 0 | 0 | 0 | 0 | 0 | 109233.7 | 0 | 0 | 0 | 0 | 0 | 0 | 0
[38 empty] | Limestone [from Limestone hauling] | 0 | 0 | 0 | 0 | 0 | 0 | 0 | 25394.24 | 0 | 0 | 0 | 0 | 0 | 0
[38 empty] | Coal [from Coal hauling] | 0 | 0 | 0 | 0 | 0 | 0 | 0 | 0 | 8753719.7 | 0 | 0 | 0 | 0 | 0
[38 empty] | Iron ore [from Iron ore beneficiation] | 0 | 0 | 0 | 0 | 0 | 0 | 0 | 0 | 0 | 0 | 0 | 0 | 88965.8 | 0
[38 empty] | Iron ore impurities [from Iron ore beneficiation] | 0 | 0 | 0 | 0 | 0 | 0 | 0 | 0 | 0 | 0 | 0 | 0 | 0 | 0
[38 empty] | Limestone [from Limestone beneficiation] | 0 | 0 | 0 | 0 | 0 | 0 | 0 | 0 | 0 | 25394.24 | 0 | 0 | 0 | 0
[38 empty] | Coal [from Coal beneficiation] | 0 | 0 | 0 | 0 | 0 | 0 | 0 | 0 | 0 | 0 | 8753719.7 | 0 | 0 | 0
[38 empty] | Quicklime [from Rotary kiln] | 0 | 0 | 0 | 0 | 0 | 0 | 0 | 0 | 0 | 0 | 0 | 0 | 242016.1 | 0
[38 empty] | Magnesium oxide [from Rotary kiln] | 0 | 0 | 0 | 0 | 0 | 0 | 0 | 0 | 0 | 0 | 0 | 0 | 0 | 0
[38 empty] | Kiln emissions [from Rotary kiln] | 0 | 0 | 0 | 0 | 0 | 0 | 0 | 0 | 0 | 0 | 0 | 0 | 0 | 0
[38 empty] | Anthrocite [from Coke oven] | 0 | 0 | 0 | 0 | 0 | 0 | 0 | 0 | 0 | 0 | 0 | 0 | 6791339.3 | 0
[38 empty] | Coke oven gas [from Coke oven] | 0 | 0 | 0 | 0 | 0 | 0 | 0 | 0 | 0 | 0 | 0 | 5935408.1 | 0 | 0
[38 empty] | Ash [from Coke oven] | 0 | 0 | 0 | 0 | 0 | 0 | 0 | 0 | 0 | 0 | 0 | 0 | 0 | 0
[38 empty] | Combustion emissions [from Coke oven] | 0 | 0 | 0 | 0 | 0 | 0 | 0 | 0 | 0 | 0 | 0 | 0 | 0 | 0
[38 empty] | Treated coke oven gas [from CO gas treatment] | 0 | 0 | 0 | 0 | 0 | 0 | 0 | 0 | 0 | 0 | 891683.7 | 0 | 0 | 4161190.7
[38 empty] | Blast furnace mixture [from Mixer] | 0 | 0 | 0 | 0 | 0 | 0 | 0 | 0 | 0 | 0 | 0 | 0 | 0 | 7072531.9
[38 empty] | Pig iron [from Blast furnace] | 0 | 0 | 0 | 0 | 0 | 0 | 0 | 0 | 0 | 0 | 0 | 0 | 0 | 0
[38 empty] | Blast furnace gas [from Blast furnace] | 0 | 0 | 0 | 0 | 0 | 0 | 0 | 0 | 0 | 0 | 0 | 0 | 0 | 0
[38 empty] | Pig iron slag [from Blast furnace] | 0 | 0 | 0 | 0 | 0 | 0 | 0 | 0 | 0 | 0 | 0 | 0 | 0 | 0
U_feed
[39 empty] | Iron ore extraction | Limestone extraction | Coal extraction | Iron ore hauling | Limestone hauling | Coal hauling | Iron ore beneficiation | Limestone beneficiation | Coal beneficiation | Rotary kiln | Coke oven | CO gas treatment | Mixer | Blast furnace |  |  | Iron and steel | Waste
[38 empty] | Iron ore [from Resources] | 109233.7 | [13 empty] | 109233.7 | Iron ore [from Resources] |  |  | 0
[38 empty] | Limestone [from Resources] |  | 25394.24 | [12 empty] | 25394.24 | Limestone [from Resources] |  |  | 0
[38 empty] | Coal [from Resources] |  |  | 8753719.7 | [11 empty] | 8753719.7 | Coal [from Resources] |  |  | 0
[38 empty] | Combustion Air [from Resources] | 233.8233 | 0.7015938 | 55.61661 | [6 empty] | 9183.771 | 4359.945 |  |  | 23611.29 | 37445.15 | Combustion Air [from Resources] |  |  | 0
[38 empty] | Natural gas [from Supply] | [9 empty] | 1078370532.5 | 879540.9 |  |  | 2321518.9 | 1081571592.3 | Natural gas [from Supply] |  |  | 0
[38 empty] | Gas/diesel oil excl. biofuels [from Supply] | 87512.01 | 239.8139 | 20815.38 | [11 empty] | 108567.2 | Gas/diesel oil excl. biofuels [from Supply] |  |  | 0
[38 empty] | Motor gasoline excl. biofuels [from Supply] |  | 24.51324 | [12 empty] | 24.51324 | Motor gasoline excl. biofuels [from Supply] |  |  | 0
[38 empty] | Fuel oil [from Supply] | [13 empty] | 203313 | 203313 | Fuel oil [from Supply] |  |  | 0
[38 empty] | Electricity [from Supply] |  |  | 77449.43 | 609792.3 | 2824.886 | 160253.4 | 12626.1 | 34.6781 | 28604.16 |  |  | 50099.53 |  | 317844.9 | 1259529.3 | Electricity [from Supply] |  |  | 0
[38 empty] | Iron ore [from Iron ore extraction] |  |  |  | 109233.7 | [10 empty] | 109233.7 | Iron ore [from Iron ore extraction] |  |  | 0
[38 empty] | Combustion emissions [from Iron ore extraction] | [14 empty] | 0 | Combustion emissions [from Iron ore extraction] |  | 2396.159 | 2396.159
[38 empty] | Limestone [from Limestone extraction] |  |  |  |  | 25394.24 | [9 empty] | 25394.24 | Limestone [from Limestone extraction] |  |  | 0
[38 empty] | Combustion emissions [from Limestone extraction] | [14 empty] | 0 | Combustion emissions [from Limestone extraction] |  | 7.178265 | 7.178265
[38 empty] | Coal [from Coal extraction] | [5 empty] | 8753719.7 | [8 empty] | 8753719.7 | Coal [from Coal extraction] |  |  | 0
[38 empty] | Combustion emissions [from Coal extraction] | [14 empty] | 0 | Combustion emissions [from Coal extraction] |  | 569.944 | 569.944
[38 empty] | Iron ore [from Iron ore hauling] | [6 empty] | 109233.7 | [7 empty] | 109233.7 | Iron ore [from Iron ore hauling] |  |  | 0
[38 empty] | Limestone [from Limestone hauling] | [7 empty] | 25394.24 | [6 empty] | 25394.24 | Limestone [from Limestone hauling] |  |  | 0
[38 empty] | Coal [from Coal hauling] | [8 empty] | 8753719.7 | [5 empty] | 8753719.7 | Coal [from Coal hauling] |  |  | 0
[38 empty] | Iron ore [from Iron ore beneficiation] | [12 empty] | 88965.8 |  | 88965.8 | Iron ore [from Iron ore beneficiation] |  |  | 0
[38 empty] | Iron ore impurities [from Iron ore beneficiation] | [14 empty] | 0 | Iron ore impurities [from Iron ore beneficiation] |  | 21743.42 | 21743.42
[38 empty] | Limestone [from Limestone beneficiation] | [9 empty] | 25394.24 |  |  |  |  | 25394.24 | Limestone [from Limestone beneficiation] |  |  | 0
[38 empty] | Coal [from Coal beneficiation] | [10 empty] | 8753719.7 |  |  |  | 8753719.7 | Coal [from Coal beneficiation] |  |  | 0
[38 empty] | Quicklime [from Rotary kiln] | [12 empty] | 242016.1 |  | 242016.1 | Quicklime [from Rotary kiln] |  |  | 0
[38 empty] | Magnesium oxide [from Rotary kiln] | [14 empty] | 0 | Magnesium oxide [from Rotary kiln] |  | 7739.251 | 7739.251
[38 empty] | Kiln emissions [from Rotary kiln] | [14 empty] | 0 | Kiln emissions [from Rotary kiln] |  | 1135560184.3 | 1135560184.3
[38 empty] | Anthrocite [from Coke oven] | [12 empty] | 6791339.3 |  | 6791339.3 | Anthrocite [from Coke oven] |  |  | 0
[38 empty] | Coke oven gas [from Coke oven] | [11 empty] | 5935408.1 |  |  | 5935408.1 | Coke oven gas [from Coke oven] |  |  | 0
[38 empty] | Ash [from Coke oven] | [14 empty] | 0 | Ash [from Coke oven] |  | 5366.043 | 5366.043
[38 empty] | Combustion emissions [from Coke oven] | [14 empty] | 0 | Combustion emissions [from Coke oven] |  | 50611.61 | 50611.61
[38 empty] | Treated coke oven gas [from CO gas treatment] | [10 empty] | 891683.7 |  |  | 4161190.7 | 5052874.4 | Treated coke oven gas [from CO gas treatment] | 891683.7 |  | 891683.7
[38 empty] | Blast furnace mixture [from Mixer] | [13 empty] | 7072531.9 | 7072531.9 | Blast furnace mixture [from Mixer] |  |  | 0
[38 empty] | Pig iron [from Blast furnace] | [14 empty] | 0 | Pig iron [from Blast furnace] | 4157895.3 |  | 4157895.3
[38 empty] | Blast furnace gas [from Blast furnace] | [14 empty] | 0 | Blast furnace gas [from Blast furnace] |  | 432712 | 432712
[38 empty] | Pig iron slag [from Blast furnace] | [14 empty] | 0 | Pig iron slag [from Blast furnace] |  | 67875.36 | 67875.36
[39 empty] | U | [13 empty] | Ui |  | Y |  | y = Yi
[39 empty] | 196979.5 | 25659.27 | 8852040.1 | 719026 | 28219.13 | 8913973.1 | 121859.8 | 25428.92 | 8782323.9 | 1078405110.5 | 10529304.2 | 5985507.6 | 7122321.2 | 14100010.6
iU
|  |  | Iron ore [from Resources] | Limestone [from Resources] | Coal [from Resources] | Combustion Air [from Resources] | Natural gas [from Supply] | Gas/diesel oil excl. biofuels [from Supply] | Motor gasoline excl. biofuels [from Supply] | Fuel oil [from Supply] | Electricity [from Supply] | Iron ore [from Iron ore extraction] | Combustion emissions [from Iron ore extraction] | Limestone [from Limestone extraction] | Combustion emissions [from Limestone extraction] | Coal [from Coal extraction] | Combustion emissions [from Coal extraction] | Iron ore [from Iron ore hauling] | Limestone [from Limestone hauling] | Coal [from Coal hauling] | Iron ore [from Iron ore beneficiation] | Iron ore impurities [from Iron ore beneficiation] | Limestone [from Limestone beneficiation] | Coal [from Coal beneficiation] | Quicklime [from Rotary kiln] | Magnesium oxide [from Rotary kiln] | Kiln emissions [from Rotary kiln] | Anthrocite [from Coke oven] | Coke oven gas [from Coke oven] | Ash [from Coke oven] | Combustion emissions [from Coke oven] | Treated coke oven gas [from CO gas treatment] | Blast furnace mixture [from Mixer] | Pig iron [from Blast furnace] | Blast furnace gas [from Blast furnace] | Pig iron slag [from Blast furnace]
|  | Iron ore extraction | [9 empty] | 109233.7 | 2396.159 | [23 empty] | 111629.9
|  | Limestone extraction | [11 empty] | 25394.24 | 7.178265 | [21 empty] | 25401.42
|  | Coal extraction | [13 empty] | 8753719.7 | 569.944 | [19 empty] | 8754289.7
|  | Iron ore hauling | [15 empty] | 109233.7 | [18 empty] | 109233.7
|  | Limestone hauling | [16 empty] | 25394.24 | [17 empty] | 25394.24
|  | Coal hauling | [17 empty] | 8753719.7 | [16 empty] | 8753719.7
|  | Iron ore beneficiation | [18 empty] | 88965.8 | 21743.42 | [14 empty] | 110709.2
|  | Limestone beneficiation | [20 empty] | 25394.24 | [13 empty] | 25394.24
|  | Coal beneficiation | [21 empty] | 8753719.7 | [12 empty] | 8753719.7
|  | Rotary kiln | [22 empty] | 242016.1 | 7739.251 | 1135560184.3 | [9 empty] | 1135809939.7
|  | Coke oven | [25 empty] | 6791339.3 | 5935408.1 | 5366.043 | 50611.61 | [5 empty] | 12782725.0
|  | CO gas treatment | [29 empty] | 5944558.1 |  |  |  |  | 5944558.1
|  | Mixer | [30 empty] | 7072531.9 |  |  |  | 7072531.9
|  | Blast furnace | [31 empty] | 4157895.3 | 432712 | 67875.36 | 4658482.6
|  |  | V | [33 empty] | Vi
|  |  | 0 | 0 | 0 | 0 | 0 | 0 | 0 | 0 | 0 | 109233.7 | 2396.159 | 25394.24 | 7.178265 | 8753719.7 | 569.944 | 109233.7 | 25394.24 | 8753719.7 | 88965.8 | 21743.42 | 25394.24 | 8753719.7 | 242016.1 | 7739.251 | 1135560184.3 | 6791339.3 | 5935408.1 | 5366.043 | 50611.61 | 5944558.1 | 7072531.9 | 4157895.3 | 432712 | 67875.36
iV
|  |  | Iron ore [from Resources] | Limestone [from Resources] | Coal [from Resources] | Combustion Air [from Resources] | Natural gas [from Supply] | Gas/diesel oil excl. biofuels [from Supply] | Motor gasoline excl. biofuels [from Supply] | Fuel oil [from Supply] | Electricity [from Supply] | Iron ore [from Iron ore extraction] | Combustion emissions [from Iron ore extraction] | Limestone [from Limestone extraction] | Combustion emissions [from Limestone extraction] | Coal [from Coal extraction] | Combustion emissions [from Coal extraction] | Iron ore [from Iron ore hauling] | Limestone [from Limestone hauling] | Coal [from Coal hauling] | Iron ore [from Iron ore beneficiation] | Iron ore impurities [from Iron ore beneficiation] | Limestone [from Limestone beneficiation] | Coal [from Coal beneficiation] | Quicklime [from Rotary kiln] | Magnesium oxide [from Rotary kiln] | Kiln emissions [from Rotary kiln] | Anthrocite [from Coke oven] | Coke oven gas [from Coke oven] | Ash [from Coke oven] | Combustion emissions [from Coke oven] | Treated coke oven gas [from CO gas treatment] | Blast furnace mixture [from Mixer] | Pig iron [from Blast furnace] | Blast furnace gas [from Blast furnace] | Pig iron slag [from Blast furnace]
|  | Resources [of Iron ore] | 109233.7
|  | Resources [of Limestone] |  | 25394.24
|  | Resources [of Coal] |  |  | 8753719.7
|  | Resources [of Combustion air] |  |  |  | 37445.15
|  | Supply [of Natural gas] |  |  |  |  | 1081571592.3
|  | Supply [of Gas/diesel oil excl. biofuels] | [5 empty] | 108567.2
|  | Supply [of Motor gasoline excl. biofuels] | [6 empty] | 24.51324
|  | Supply [of Fuel oil] | [7 empty] | 203313
|  | Supply [of Electricity] | [8 empty] | 1259529.3
R
|  |  | 109233.7 | 25394.24 | 8753719.7 | 37445.15 | 1081571592.3 | 108567.2 | 24.51324 | 203313 | 1259529.3 | 0 | 0 | 0 | 0 | 0 | 0 | 0 | 0 | 0 | 0 | 0 | 0 | 0 | 0 | 0 | 0 | 0 | 0 | 0 | 0 | 0 | 0 | 0 | 0 | 0
iR
Exergy balance between industries
|  | Iron ore [from Resources] | 109233.7 |  | 0 |  | 109233.7 |  | 0 |  | 0
|  | Limestone [from Resources] | 25394.24 |  | 0 |  | 25394.24 |  | 0 |  | 0
|  | Coal [from Resources] | 8753719.7 |  | 0 |  | 8753719.7 |  | 0 |  | 0
|  | Combustion Air [from Resources] | 37445.15 |  | 0 |  | 37445.15 |  | 0 |  | 0
|  | Natural gas [from Supply] | 1081571592.3 |  | 0 |  | 1081571592.3 |  | 0 |  | 0
|  | Diesel [from Supply] | 108567.2 |  | 0 |  | 108567.2 |  | 0 |  | 0
|  | Gasoline [from Supply] | 24.51324 |  | 0 |  | 24.51324 |  | 0 |  | 0
|  | Fuel oil [from Supply] | 203313 |  | 0 |  | 203313 |  | 0 |  | 0
|  | Electricity [from Supply] | 1259529.3 |  | 0 |  | 1259529.3 |  | 0 |  | 0
|  | Iron ore [from Iron ore extraction] | 0 |  | 109233.7 |  | 109233.7 |  | 0 |  | 0
|  | Combustion emissions [from Iron ore extraction] | 0 |  | 2396.159 |  | 0 |  | 2396.159 |  | 0
|  | Limestone [from Limestone extraction] | 0 |  | 25394.24 |  | 25394.24 |  | 0 |  | 0
|  | Combustion emissions [from Limestone extraction] | 0 |  | 7.178265 |  | 0 |  | 7.178265 |  | 0
|  | Coal [from Coal extraction] | 0 | + | 8753719.7 | – | 8753719.7 | – | 0 | = | 0
|  | Combustion emissions [from Coal extraction] | 0 |  | 569.944 |  | 0 |  | 569.944 |  | 0
|  | Iron ore [from Iron ore hauling] | 0 |  | 109233.7 |  | 109233.7 |  | 0 |  | 0
|  | Limestone [from Limestone hauling] | 0 |  | 25394.24 |  | 25394.24 |  | 0 |  | 0
|  | Coal [from Coal hauling] | 0 |  | 8753719.7 |  | 8753719.7 |  | 0 |  | 0
|  | Iron ore [from Iron ore beneficiation] | 0 |  | 88965.8 |  | 88965.8 |  | 0 |  | 0
|  | Iron ore impurities [from Iron ore beneficiation] | 0 |  | 21743.42 |  | 0 |  | 21743.42 |  | 0
|  | Limestone [from Limestone beneficiation] | 0 |  | 25394.24 |  | 25394.24 |  | 0 |  | 0
|  | Coal [from Coal beneficiation] | 0 |  | 8753719.7 |  | 8753719.7 |  | 0 |  | 0
|  | Quicklime [from Rotary kiln] | 0 |  | 242016.1 |  | 242016.1 |  | 0 |  | 0
|  | Magnesium oxide [from Rotary kiln] | 0 |  | 7739.251 |  | 0 |  | 7739.251 |  | 0
|  | Kiln emissions [from Rotary kiln] | 0 |  | 1135560184.3 |  | 0 |  | 1135560184.3 |  | 0
|  | Anthrocite [from Coke oven] | 0 |  | 6791339.3 |  | 6791339.3 |  | 0 |  | 0
|  | Coke oven gas [from Coke oven] | 0 |  | 5935408.1 |  | 5935408.1 |  | 0 |  | 0
|  | Ash [from Coke oven] | 0 |  | 5366.043 |  | 0 |  | 5366.043 |  | 0
|  | Combustion emissions [from Coke oven] | 0 |  | 50611.61 |  | 0 |  | 50611.61 |  | 0
|  | Treated coke oven gas [from CO gas treatment] | 0 |  | 5944558.1 |  | 5052874.4 |  | 891683.7 |  | 0
|  | Blast furnace mixture [from Mixer] | 0 |  | 7072531.9 |  | 7072531.9 |  | 0 |  | 0
|  | Pig iron [from Blast furnace] | 0 |  | 4157895.3 |  | 0 |  | 4157895.3 |  | 0
|  | Blast furnace gas [from Blast furnace] | 0 |  | 432712 |  | 0 |  | 432712 |  | 0
|  | Pig iron slag [from Blast furnace] | 0 |  | 67875.36 |  | 0 |  | 67875.36 |  | 0
|  |  | (iR)T |  | (iV)T |  | Ui |  | y |  | 0
Mass balance across industries
|  | Iron ore extraction | 196979.5 |  | 111629.9 |  | 85349.67
|  | Limestone extraction | 25659.27 |  | 25401.42 |  | 257.8505
|  | Coal extraction | 8852040.1 |  | 8754289.7 |  | 97750.48
|  | Iron ore hauling | 719026 |  | 109233.7 |  | 609792.3
|  | Limestone hauling | 28219.13 |  | 25394.24 |  | 2824.886
|  | Coal hauling | 8913973.1 |  | 8753719.7 |  | 160253.4
|  | Iron ore beneficiation | 121859.8 |  | 110709.2 |  | 11150.59
|  | Limestone beneficiation | 25428.92 | - | 25394.24 | = | 34.6781
|  | Coal beneficiation | 8782323.9 |  | 8753719.7 |  | 28604.16
|  | Rotary kiln | 1078405110.5 |  | 1135809939.7 |  | -57404829.1
|  | Coke oven | 10529304.2 |  | 12782725.0 |  | -2253420.8
|  | CO gas treatment | 5985507.6 |  | 5944558.1 |  | 40949.47
|  | Mixer | 7122321.2 |  | 7072531.9 |  | 49789.33
|  | Blast furnace | 14100010.6 |  | 4658482.6 |  | 9441528.0
|  |  | iU |  | Vi |  | I

## MCC M RUVY matrices (mat level)
| kg | [35 empty] | Iron ore extraction | Limestone extraction | Coal extraction | Iron ore hauling | Limestone hauling | Coal hauling | Iron ore beneficiation | Limestone beneficiation | Coal beneficiation | Rotary kiln | Coke oven | CO gas treatment | Mixer | Blast furnace |  |  | Iron ore extraction | Limestone extraction | Coal extraction | Iron ore hauling | Limestone hauling | Coal hauling | Iron ore beneficiation | Limestone beneficiation | Coal beneficiation | Rotary kiln | Coke oven | CO gas treatment | Mixer | Blast furnace
Iron ore [from Resources] | 1 | [34 empty] | Iron ore [from Resources] | 0 | 0 | 0 | 0 | 0 | 0 | 0 | 0 | 0 | 0 | 0 | 0 | 0 | 0 |  | Iron ore [from Resources] | 0 | 0 | 0 | 0 | 0 | 0 | 0 | 0 | 0 | 0 | 0 | 0 | 0 | 0
Limestone [from Resources] | 1 | [34 empty] | Limestone [from Resources] | 0 | 0 | 0 | 0 | 0 | 0 | 0 | 0 | 0 | 0 | 0 | 0 | 0 | 0 |  | Limestone [from Resources] | 0 | 0 | 0 | 0 | 0 | 0 | 0 | 0 | 0 | 0 | 0 | 0 | 0 | 0
Coal [from Resources] | 1 | [34 empty] | Coal [from Resources] | 0 | 0 | 0 | 0 | 0 | 0 | 0 | 0 | 0 | 0 | 0 | 0 | 0 | 0 |  | Coal [from Resources] | 0 | 0 | 0 | 0 | 0 | 0 | 0 | 0 | 0 | 0 | 0 | 0 | 0 | 0
Combustion Air [from Resources] | 1 | [34 empty] | Combustion Air [from Resources] | 0 | 0 | 0 | 0 | 0 | 0 | 0 | 0 | 0 | 0 | 0 | 0 | 0 | 0 |  | Combustion Air [from Resources] | 0 | 0 | 0 | 0 | 0 | 0 | 0 | 0 | 0 | 0 | 0 | 0 | 0 | 0
Natural gas [from Supply] | 1 | [34 empty] | Natural gas [from Supply] | 0 | 0 | 0 | 0 | 0 | 0 | 0 | 0 | 0 | 0 | 0 | 0 | 0 | 0 |  | Natural gas [from Supply] | 0 | 0 | 0 | 0 | 0 | 0 | 0 | 0 | 0 | 0 | 0 | 0 | 0 | 0
Gas/diesel oil excl. biofuels [from Supply] | 1 | [34 empty] | Gas/diesel oil excl. biofuels [from Supply] | 0 | 0 | 0 | 0 | 0 | 0 | 0 | 0 | 0 | 0 | 0 | 0 | 0 | 0 |  | Gas/diesel oil excl. biofuels [from Supply] | 0 | 0 | 0 | 0 | 0 | 0 | 0 | 0 | 0 | 0 | 0 | 0 | 0 | 0
Motor gasoline excl. biofuels [from Supply] | 1 | [34 empty] | Motor gasoline excl. biofuels [from Supply] | 0 | 0 | 0 | 0 | 0 | 0 | 0 | 0 | 0 | 0 | 0 | 0 | 0 | 0 |  | Motor gasoline excl. biofuels [from Supply] | 0 | 0 | 0 | 0 | 0 | 0 | 0 | 0 | 0 | 0 | 0 | 0 | 0 | 0
Fuel oil [from Supply] | 1 | [34 empty] | Fuel oil [from Supply] | 0 | 0 | 0 | 0 | 0 | 0 | 0 | 0 | 0 | 0 | 0 | 0 | 0 | 0 |  | Fuel oil [from Supply] | 0 | 0 | 0 | 0 | 0 | 0 | 0 | 0 | 0 | 0 | 0 | 0 | 0 | 0
Electricity [from Supply] | 1 | [34 empty] | Electricity [from Supply] | 0 | 0 | 0 | 0 | 0 | 0 | 0 | 0 | 0 | 0 | 0 | 0 | 0 | 0 |  | Electricity [from Supply] | 0 | 0 | 0 | 0 | 0 | 0 | 0 | 0 | 0 | 0 | 0 | 0 | 0 | 0
Iron ore [from Iron ore extraction] | 1 | [34 empty] | Iron ore [from Iron ore extraction] | 0 | 0 | 0 | 0 | 0 | 0 | 0 | 0 | 0 | 0 | 0 | 0 | 0 | 0 |  | Iron ore [from Iron ore extraction] | 0 | 0 | 0 | 0 | 0 | 0 | 0 | 0 | 0 | 0 | 0 | 0 | 0 | 0
Combustion emissions [from Iron ore extraction] | 1 | [34 empty] | Combustion emissions [from Iron ore extraction] | 0 | 0 | 0 | 0 | 0 | 0 | 0 | 0 | 0 | 0 | 0 | 0 | 0 | 0 |  | Combustion emissions [from Iron ore extraction] | 0 | 0 | 0 | 0 | 0 | 0 | 0 | 0 | 0 | 0 | 0 | 0 | 0 | 0
Limestone [from Limestone extraction] | 1 | [34 empty] | Limestone [from Limestone extraction] | 0 | 0 | 0 | 0 | 0 | 0 | 0 | 0 | 0 | 0 | 0 | 0 | 0 | 0 |  | Limestone [from Limestone extraction] | 0 | 0 | 0 | 0 | 0 | 0 | 0 | 0 | 0 | 0 | 0 | 0 | 0 | 0
Combustion emissions [from Limestone extraction] | 1 | [34 empty] | Combustion emissions [from Limestone extraction] | 0 | 0 | 0 | 0 | 0 | 0 | 0 | 0 | 0 | 0 | 0 | 0 | 0 | 0 |  | Combustion emissions [from Limestone extraction] | 0 | 0 | 0 | 0 | 0 | 0 | 0 | 0 | 0 | 0 | 0 | 0 | 0 | 0
Coal [from Coal extraction] | 1 | [34 empty] | Coal [from Coal extraction] | 0 | 0 | 0 | 0 | 0 | 0 | 0 | 0 | 0 | 0 | 0 | 0 | 0 | 0 |  | Coal [from Coal extraction] | 0 | 0 | 0 | 0 | 0 | 0 | 0 | 0 | 0 | 0 | 0 | 0 | 0 | 0
Combustion emissions [from Coal extraction] | 1 | [34 empty] | Combustion emissions [from Coal extraction] | 0 | 0 | 0 | 0 | 0 | 0 | 0 | 0 | 0 | 0 | 0 | 0 | 0 | 0 |  | Combustion emissions [from Coal extraction] | 0 | 0 | 0 | 0 | 0 | 0 | 0 | 0 | 0 | 0 | 0 | 0 | 0 | 0
Iron ore [from Iron ore hauling] | 1 | [34 empty] | Iron ore [from Iron ore hauling] | 0 | 0 | 0 | 0 | 0 | 0 | 0 | 0 | 0 | 0 | 0 | 0 | 0 | 0 |  | Iron ore [from Iron ore hauling] | 0 | 0 | 0 | 0 | 0 | 0 | 0 | 0 | 0 | 0 | 0 | 0 | 0 | 0
Limestone [from Limestone hauling] | 1 | [34 empty] | Limestone [from Limestone hauling] | 0 | 0 | 0 | 0 | 0 | 0 | 0 | 0 | 0 | 0 | 0 | 0 | 0 | 0 |  | Limestone [from Limestone hauling] | 0 | 0 | 0 | 0 | 0 | 0 | 0 | 0 | 0 | 0 | 0 | 0 | 0 | 0
Coal [from Coal hauling] | 1 | [34 empty] | Coal [from Coal hauling] | 0 | 0 | 0 | 0 | 0 | 0 | 0 | 0 | 0 | 0 | 0 | 0 | 0 | 0 |  | Coal [from Coal hauling] | 0 | 0 | 0 | 0 | 0 | 0 | 0 | 0 | 0 | 0 | 0 | 0 | 0 | 0
Iron ore [from Iron ore beneficiation] | 1 | [34 empty] | Iron ore [from Iron ore beneficiation] | 0 | 0 | 0 | 0 | 0 | 0 | 0 | 0 | 0 | 0 | 0 | 0 | 0 | 0 |  | Iron ore [from Iron ore beneficiation] | 0 | 0 | 0 | 0 | 0 | 0 | 0 | 0 | 0 | 0 | 0 | 0 | 0 | 0
Iron ore impurities [from Iron ore beneficiation] | 1 | [34 empty] | Iron ore impurities [from Iron ore beneficiation] | 0 | 0 | 0 | 0 | 0 | 0 | 0 | 0 | 0 | 0 | 0 | 0 | 0 | 0 |  | Iron ore impurities [from Iron ore beneficiation] | 0 | 0 | 0 | 0 | 0 | 0 | 0 | 0 | 0 | 0 | 0 | 0 | 0 | 0
Limestone [from Limestone beneficiation] | 1 | [34 empty] | Limestone [from Limestone beneficiation] | 0 | 0 | 0 | 0 | 0 | 0 | 0 | 0 | 0 | 0 | 0 | 0 | 0 | 0 |  | Limestone [from Limestone beneficiation] | 0 | 0 | 0 | 0 | 0 | 0 | 0 | 0 | 0 | 0 | 0 | 0 | 0 | 0
Coal [from Coal beneficiation] | 1 | [34 empty] | Coal [from Coal beneficiation] | 0 | 0 | 0 | 0 | 0 | 0 | 0 | 0 | 0 | 0 | 0 | 0 | 0 | 0 |  | Coal [from Coal beneficiation] | 0 | 0 | 0 | 0 | 0 | 0 | 0 | 0 | 0 | 0 | 0 | 0 | 0 | 0
Quicklime [from Rotary kiln] | 1 | [34 empty] | Quicklime [from Rotary kiln] | 0 | 0 | 0 | 0 | 0 | 0 | 0 | 0 | 0 | 0 | 0 | 0 | 0 | 0 |  | Quicklime [from Rotary kiln] | 0 | 0 | 0 | 0 | 0 | 0 | 0 | 0 | 0 | 0 | 0 | 0 | 0 | 0
Magnesium oxide [from Rotary kiln] | 1 | [34 empty] | Magnesium oxide [from Rotary kiln] | 0 | 0 | 0 | 0 | 0 | 0 | 0 | 0 | 0 | 0 | 0 | 0 | 0 | 0 |  | Magnesium oxide [from Rotary kiln] | 0 | 0 | 0 | 0 | 0 | 0 | 0 | 0 | 0 | 0 | 0 | 0 | 0 | 0
Kiln emissions [from Rotary kiln] | 1 | [34 empty] | Kiln emissions [from Rotary kiln] | 0 | 0 | 0 | 0 | 0 | 0 | 0 | 0 | 0 | 0 | 0 | 0 | 0 | 0 |  | Kiln emissions [from Rotary kiln] | 0 | 0 | 0 | 0 | 0 | 0 | 0 | 0 | 0 | 0 | 0 | 0 | 0 | 0
Anthrocite [from Coke oven] | 1 | [34 empty] | Anthrocite [from Coke oven] | 0 | 0 | 0 | 0 | 0 | 0 | 0 | 0 | 0 | 0 | 0 | 0 | 0 | 0 |  | Anthrocite [from Coke oven] | 0 | 0 | 0 | 0 | 0 | 0 | 0 | 0 | 0 | 0 | 0 | 0 | 0 | 0
Coke oven gas [from Coke oven] | 1 | [34 empty] | Coke oven gas [from Coke oven] | 0 | 0 | 0 | 0 | 0 | 0 | 0 | 0 | 0 | 0 | 0 | 0 | 0 | 0 |  | Coke oven gas [from Coke oven] | 0 | 0 | 0 | 0 | 0 | 0 | 0 | 0 | 0 | 0 | 0 | 0 | 0 | 0
Ash [from Coke oven] | 1 | [34 empty] | Ash [from Coke oven] | 0 | 0 | 0 | 0 | 0 | 0 | 0 | 0 | 0 | 0 | 0 | 0 | 0 | 0 |  | Ash [from Coke oven] | 0 | 0 | 0 | 0 | 0 | 0 | 0 | 0 | 0 | 0 | 0 | 0 | 0 | 0
Combustion emissions [from Coke oven] | 1 | [34 empty] | Combustion emissions [from Coke oven] | 0 | 0 | 0 | 0 | 0 | 0 | 0 | 0 | 0 | 0 | 0 | 0 | 0 | 0 |  | Combustion emissions [from Coke oven] | 0 | 0 | 0 | 0 | 0 | 0 | 0 | 0 | 0 | 0 | 0 | 0 | 0 | 0
Treated coke oven gas [from CO gas treatment] | 1 | [34 empty] | Treated coke oven gas [from CO gas treatment] | 0 | 0 | 0 | 0 | 0 | 0 | 0 | 0 | 0 | 0 | 0 | 0 | 0 | 0 |  | Treated coke oven gas [from CO gas treatment] | 0 | 0 | 0 | 0 | 0 | 0 | 0 | 0 | 0 | 0 | 0 | 0 | 0 | 0
Blast furnace mixture [from Mixer] | 1 | [34 empty] | Blast furnace mixture [from Mixer] | 0 | 0 | 0 | 0 | 0 | 0 | 0 | 0 | 0 | 0 | 0 | 0 | 0 | 0 |  | Blast furnace mixture [from Mixer] | 0 | 0 | 0 | 0 | 0 | 0 | 0 | 0 | 0 | 0 | 0 | 0 | 0 | 0
Pig iron [from Blast furnace] | 1 | [34 empty] | Pig iron [from Blast furnace] | 0 | 0 | 0 | 0 | 0 | 0 | 0 | 0 | 0 | 0 | 0 | 0 | 0 | 0 |  | Pig iron [from Blast furnace] | 0 | 0 | 0 | 0 | 0 | 0 | 0 | 0 | 0 | 0 | 0 | 0 | 0 | 0
Blast furnace gas [from Blast furnace] | 1 | [34 empty] | Blast furnace gas [from Blast furnace] | 0 | 0 | 0 | 0 | 0 | 0 | 0 | 0 | 0 | 0 | 0 | 0 | 0 | 0 |  | Blast furnace gas [from Blast furnace] | 0 | 0 | 0 | 0 | 0 | 0 | 0 | 0 | 0 | 0 | 0 | 0 | 0 | 0
Pig iron slag [from Blast furnace] | 1 | [34 empty] | Pig iron slag [from Blast furnace] | 0 | 0 | 0 | 0 | 0 | 0 | 0 | 0 | 0 | 0 | 0 | 0 | 0 | 0 |  | Pig iron slag [from Blast furnace] | 0 | 0 | 0 | 0 | 0 | 0 | 0 | 0 | 0 | 0 | 0 | 0 | 0 | 0
| S_units | [35 empty] | U_eiou | [15 empty] | r_eiou
[37 empty] | Iron ore extraction | Limestone extraction | Coal extraction | Iron ore hauling | Limestone hauling | Coal hauling | Iron ore beneficiation | Limestone beneficiation | Coal beneficiation | Rotary kiln | Coke oven | CO gas treatment | Mixer | Blast furnace
[36 empty] | Iron ore [from Resources] | 1011.767 | 0 | 0 | 0 | 0 | 0 | 0 | 0 | 0 | 0 | 0 | 0 | 0 | 0
[36 empty] | Limestone [from Resources] | 0 | 208.5556 | 0 | 0 | 0 | 0 | 0 | 0 | 0 | 0 | 0 | 0 | 0 | 0
[36 empty] | Coal [from Resources] | 0 | 0 | 286.8841 | 0 | 0 | 0 | 0 | 0 | 0 | 0 | 0 | 0 | 0 | 0
[36 empty] | Combustion Air [from Resources] | 29.86996 | 0.08962568 | 7.10479 | 0 | 0 | 0 | 0 | 0 | 0 | 1173.189 | 556.9648 | 0 | 0 | 2870.842
[36 empty] | Natural gas [from Supply] | 0 | 0 | 0 | 0 | 0 | 0 | 0 | 0 | 0 | 20798.32 | 16.96353 | 0 | 0 | 44.77467
[36 empty] | Gas/diesel oil excl. biofuels [from Supply] | 2.050248 | 0.005618406 | 0.4876666 | 0 | 0 | 0 | 0 | 0 | 0 | 0 | 0 | 0 | 0 | 0
[36 empty] | Motor gasoline excl. biofuels [from Supply] | 0 | 0.0005171416 | 0 | 0 | 0 | 0 | 0 | 0 | 0 | 0 | 0 | 0 | 0 | 0
[36 empty] | Fuel oil [from Supply] | 0 | 0 | 0 | 0 | 0 | 0 | 0 | 0 | 0 | 0 | 0 | 0 | 0 | 4.897995
[36 empty] | Electricity [from Supply] | 0 | 0 | 0 | 0 | 0 | 0 | 0 | 0 | 0 | 0 | 0 | 0 | 0 | 0
[36 empty] | Iron ore [from Iron ore extraction] | 0 | 0 | 0 | 1011.767 | 0 | 0 | 0 | 0 | 0 | 0 | 0 | 0 | 0 | 0
[36 empty] | Combustion emissions [from Iron ore extraction] | 0 | 0 | 0 | 0 | 0 | 0 | 0 | 0 | 0 | 0 | 0 | 0 | 0 | 0
[36 empty] | Limestone [from Limestone extraction] | 0 | 0 | 0 | 0 | 208.5556 | 0 | 0 | 0 | 0 | 0 | 0 | 0 | 0 | 0
[36 empty] | Combustion emissions [from Limestone extraction] | 0 | 0 | 0 | 0 | 0 | 0 | 0 | 0 | 0 | 0 | 0 | 0 | 0 | 0
[36 empty] | Coal [from Coal extraction] | 0 | 0 | 0 | 0 | 0 | 286.8841 | 0 | 0 | 0 | 0 | 0 | 0 | 0 | 0
[36 empty] | Combustion emissions [from Coal extraction] | 0 | 0 | 0 | 0 | 0 | 0 | 0 | 0 | 0 | 0 | 0 | 0 | 0 | 0
[36 empty] | Iron ore [from Iron ore hauling] | 0 | 0 | 0 | 0 | 0 | 0 | 1011.767 | 0 | 0 | 0 | 0 | 0 | 0 | 0
[36 empty] | Limestone [from Limestone hauling] | 0 | 0 | 0 | 0 | 0 | 0 | 0 | 208.5556 | 0 | 0 | 0 | 0 | 0 | 0
[36 empty] | Coal [from Coal hauling] | 0 | 0 | 0 | 0 | 0 | 0 | 0 | 0 | 286.8841 | 0 | 0 | 0 | 0 | 0
[36 empty] | Iron ore [from Iron ore beneficiation] | 0 | 0 | 0 | 0 | 0 | 0 | 0 | 0 | 0 | 0 | 0 | 0 | 1000 | 0
[36 empty] | Iron ore impurities [from Iron ore beneficiation] | 0 | 0 | 0 | 0 | 0 | 0 | 0 | 0 | 0 | 0 | 0 | 0 | 0 | 0
[36 empty] | Limestone [from Limestone beneficiation] | 0 | 0 | 0 | 0 | 0 | 0 | 0 | 0 | 0 | 208.5556 | 0 | 0 | 0 | 0
[36 empty] | Coal [from Coal beneficiation] | 0 | 0 | 0 | 0 | 0 | 0 | 0 | 0 | 0 | 0 | 286.8841 | 0 | 0 | 0
[36 empty] | Quicklime [from Rotary kiln] | 0 | 0 | 0 | 0 | 0 | 0 | 0 | 0 | 0 | 0 | 0 | 0 | 111.0081 | 0
[36 empty] | Magnesium oxide [from Rotary kiln] | 0 | 0 | 0 | 0 | 0 | 0 | 0 | 0 | 0 | 0 | 0 | 0 | 0 | 0
[36 empty] | Kiln emissions [from Rotary kiln] | 0 | 0 | 0 | 0 | 0 | 0 | 0 | 0 | 0 | 0 | 0 | 0 | 0 | 0
[36 empty] | Anthrocite [from Coke oven] | 0 | 0 | 0 | 0 | 0 | 0 | 0 | 0 | 0 | 0 | 0 | 0 | 198.8076 | 0
[36 empty] | Coke oven gas [from Coke oven] | 0 | 0 | 0 | 0 | 0 | 0 | 0 | 0 | 0 | 0 | 0 | 69.58268 | 0 | 0
[36 empty] | Ash [from Coke oven] | 0 | 0 | 0 | 0 | 0 | 0 | 0 | 0 | 0 | 0 | 0 | 0 | 0 | 0
[36 empty] | Combustion emissions [from Coke oven] | 0 | 0 | 0 | 0 | 0 | 0 | 0 | 0 | 0 | 0 | 0 | 0 | 0 | 0
[36 empty] | Treated coke oven gas [from CO gas treatment] | 0 | 0 | 0 | 0 | 0 | 0 | 0 | 0 | 0 | 0 | 10.4374 | 0 | 0 | 48.70787
[36 empty] | Blast furnace mixture [from Mixer] | 0 | 0 | 0 | 0 | 0 | 0 | 0 | 0 | 0 | 0 | 0 | 0 | 0 | 1309.816
[36 empty] | Pig iron [from Blast furnace] | 0 | 0 | 0 | 0 | 0 | 0 | 0 | 0 | 0 | 0 | 0 | 0 | 0 | 0
[36 empty] | Blast furnace gas [from Blast furnace] | 0 | 0 | 0 | 0 | 0 | 0 | 0 | 0 | 0 | 0 | 0 | 0 | 0 | 0
[36 empty] | Pig iron slag [from Blast furnace] | 0 | 0 | 0 | 0 | 0 | 0 | 0 | 0 | 0 | 0 | 0 | 0 | 0 | 0
U_feed
[37 empty] | Iron ore extraction | Limestone extraction | Coal extraction | Iron ore hauling | Limestone hauling | Coal hauling | Iron ore beneficiation | Limestone beneficiation | Coal beneficiation | Rotary kiln | Coke oven | CO gas treatment | Mixer | Blast furnace |  |  | Iron and steel | Waste
[36 empty] | Iron ore [from Resources] | 1011.767 | [13 empty] | 1011.767 | Iron ore [from Resources] |  |  | 0
[36 empty] | Limestone [from Resources] |  | 208.5556 | [12 empty] | 208.5556 | Limestone [from Resources] |  |  | 0
[36 empty] | Coal [from Resources] |  |  | 286.8841 | [11 empty] | 286.8841 | Coal [from Resources] |  |  | 0
[36 empty] | Combustion Air [from Resources] | 29.86996 | 0.08962568 | 7.10479 | [6 empty] | 1173.189 | 556.9648 |  |  | 2870.842 | 4638.06 | Combustion Air [from Resources] |  |  | 0
[36 empty] | Natural gas [from Supply] | [9 empty] | 20798.32 | 16.96353 |  |  | 44.77467 | 20860.05 | Natural gas [from Supply] |  |  | 0
[36 empty] | Gas/diesel oil excl. biofuels [from Supply] | 2.050248 | 0.005618406 | 0.4876666 | [11 empty] | 2.543533 | Gas/diesel oil excl. biofuels [from Supply] |  |  | 0
[36 empty] | Motor gasoline excl. biofuels [from Supply] |  | 0.0005171416 | [12 empty] | 0.0005171416 | Motor gasoline excl. biofuels [from Supply] |  |  | 0
[36 empty] | Fuel oil [from Supply] | [13 empty] | 4.897995 | 4.897995 | Fuel oil [from Supply] |  |  | 0
[36 empty] | Electricity [from Supply] |  |  | 0 | 0 | 0 | 0 | 0 | 0 | 0 |  |  | 0 |  | 0 | 0 | Electricity [from Supply] |  |  | 0
[36 empty] | Iron ore [from Iron ore extraction] |  |  |  | 1011.767 | [10 empty] | 1011.767 | Iron ore [from Iron ore extraction] |  |  | 0
[36 empty] | Combustion emissions [from Iron ore extraction] | [14 empty] | 0 | Combustion emissions [from Iron ore extraction] |  | 31.92021 | 31.92021
[36 empty] | Limestone [from Limestone extraction] |  |  |  |  | 208.5556 | [9 empty] | 208.5556 | Limestone [from Limestone extraction] |  |  | 0
[36 empty] | Combustion emissions [from Limestone extraction] | [14 empty] | 0 | Combustion emissions [from Limestone extraction] |  | 0.09576123 | 0.09576123
[36 empty] | Coal [from Coal extraction] | [5 empty] | 286.8841 | [8 empty] | 286.8841 | Coal [from Coal extraction] |  |  | 0
[36 empty] | Combustion emissions [from Coal extraction] | [14 empty] | 0 | Combustion emissions [from Coal extraction] |  | 7.592457 | 7.592457
[36 empty] | Iron ore [from Iron ore hauling] | [6 empty] | 1011.767 | [7 empty] | 1011.767 | Iron ore [from Iron ore hauling] |  |  | 0
[36 empty] | Limestone [from Limestone hauling] | [7 empty] | 208.5556 | [6 empty] | 208.5556 | Limestone [from Limestone hauling] |  |  | 0
[36 empty] | Coal [from Coal hauling] | [8 empty] | 286.8841 | [5 empty] | 286.8841 | Coal [from Coal hauling] |  |  | 0
[36 empty] | Iron ore [from Iron ore beneficiation] | [12 empty] | 1000 |  | 1000 | Iron ore [from Iron ore beneficiation] |  |  | 0
[36 empty] | Iron ore impurities [from Iron ore beneficiation] | [14 empty] | 0 | Iron ore impurities [from Iron ore beneficiation] |  | 11.76747 | 11.76747
[36 empty] | Limestone [from Limestone beneficiation] | [9 empty] | 208.5556 |  |  |  |  | 208.5556 | Limestone [from Limestone beneficiation] |  |  | 0
[36 empty] | Coal [from Coal beneficiation] | [10 empty] | 286.8841 |  |  |  | 286.8841 | Coal [from Coal beneficiation] |  |  | 0
[36 empty] | Quicklime [from Rotary kiln] | [12 empty] | 111.0081 |  | 111.0081 | Quicklime [from Rotary kiln] |  |  | 0
[36 empty] | Magnesium oxide [from Rotary kiln] | [14 empty] | 0 | Magnesium oxide [from Rotary kiln] |  | 4.984753 | 4.984753
[36 empty] | Kiln emissions [from Rotary kiln] | [14 empty] | 0 | Kiln emissions [from Rotary kiln] |  | 22064.07 | 22064.07
[36 empty] | Anthrocite [from Coke oven] | [12 empty] | 198.8076 |  | 198.8076 | Anthrocite [from Coke oven] |  |  | 0
[36 empty] | Coke oven gas [from Coke oven] | [11 empty] | 69.58268 |  |  | 69.58268 | Coke oven gas [from Coke oven] |  |  | 0
[36 empty] | Ash [from Coke oven] | [14 empty] | 0 | Ash [from Coke oven] |  | 18.49373 | 18.49373
[36 empty] | Combustion emissions [from Coke oven] | [14 empty] | 0 | Combustion emissions [from Coke oven] |  | 584.3657 | 584.3657
[36 empty] | Treated coke oven gas [from CO gas treatment] | [10 empty] | 10.4374 |  |  | 48.70787 | 59.14527 | Treated coke oven gas [from CO gas treatment] | 10.4374 |  | 10.4374
[36 empty] | Blast furnace mixture [from Mixer] | [13 empty] | 1309.816 | 1309.816 | Blast furnace mixture [from Mixer] |  |  | 0
[36 empty] | Pig iron [from Blast furnace] | [14 empty] | 0 | Pig iron [from Blast furnace] | 616.2358 |  | 616.2358
[36 empty] | Blast furnace gas [from Blast furnace] | [14 empty] | 0 | Blast furnace gas [from Blast furnace] |  | 3432.854 | 3432.854
[36 empty] | Pig iron slag [from Blast furnace] | [14 empty] | 0 | Pig iron slag [from Blast furnace] |  | 229.9481 | 229.9481
[37 empty] | U | [13 empty] | Ui |  | Y |  | y = Yi
[37 empty] | 1043.688 | 208.6514 | 294.4765 | 1011.767 | 208.5556 | 286.8841 | 1011.767 | 208.5556 | 286.8841 | 22180.06 | 871.2498 | 69.58268 | 1309.816 | 4279.038
iU
| Iron ore [from Resources] | Limestone [from Resources] | Coal [from Resources] | Combustion Air [from Resources] | Natural gas [from Supply] | Diesel [from Supply] | Gas/diesel oil excl. biofuels [from Supply] | Motor gasoline excl. biofuels [from Supply] | Electricity [from Supply] | Iron ore [from Iron ore extraction] | Combustion emissions [from Iron ore extraction] | Limestone [from Limestone extraction] | Combustion emissions [from Limestone extraction] | Coal [from Coal extraction] | Combustion emissions [from Coal extraction] | Iron ore [from Iron ore hauling] | Limestone [from Limestone hauling] | Coal [from Coal hauling] | Iron ore [from Iron ore beneficiation] | Iron ore impurities [from Iron ore beneficiation] | Limestone [from Limestone beneficiation] | Coal [from Coal beneficiation] | Quicklime [from Rotary kiln] | Magnesium oxide [from Rotary kiln] | Kiln emissions [from Rotary kiln] | Anthrocite [from Coke oven] | Coke oven gas [from Coke oven] | Ash [from Coke oven] | Combustion emissions [from Coke oven] | Treated coke oven gas [from CO gas treatment] | Blast furnace mixture [from Mixer] | Pig iron [from Blast furnace] | Blast furnace gas [from Blast furnace] | Pig iron slag [from Blast furnace]
Iron ore extraction | [9 empty] | 1011.767 | 31.92021 | [23 empty] | 1043.688
Limestone extraction | [11 empty] | 208.5556 | 0.09576123 | [21 empty] | 208.6514
Coal extraction | [13 empty] | 286.8841 | 7.592457 | [19 empty] | 294.4765
Iron ore hauling | [15 empty] | 1011.767 | [18 empty] | 1011.767
Limestone hauling | [16 empty] | 208.5556 | [17 empty] | 208.5556
Coal hauling | [17 empty] | 286.8841 | [16 empty] | 286.8841
Iron ore beneficiation | [18 empty] | 1000 | 11.76747 | [14 empty] | 1011.767
Limestone beneficiation | [20 empty] | 208.5556 | [13 empty] | 208.5556
Coal beneficiation | [21 empty] | 286.8841 | [12 empty] | 286.8841
Rotary kiln | [22 empty] | 111.0081 | 4.984753 | 22064.07 | [9 empty] | 22180.06
Coke oven | [25 empty] | 198.8076 | 69.58268 | 18.49373 | 584.3657 | [5 empty] | 871.2498
CO gas treatment | [29 empty] | 69.58268 |  |  |  |  | 69.58268
Mixer | [30 empty] | 1309.816 |  |  |  | 1309.816
Blast furnace | [31 empty] | 616.2358 | 3432.854 | 229.9481 | 4279.038
| V | [33 empty] | Vi
| 0 | 0 | 0 | 0 | 0 | 0 | 0 | 0 | 0 | 1011.767 | 31.92021 | 208.5556 | 0.09576123 | 286.8841 | 7.592457 | 1011.767 | 208.5556 | 286.8841 | 1000 | 11.76747 | 208.5556 | 286.8841 | 111.0081 | 4.984753 | 22064.07 | 198.8076 | 69.58268 | 18.49373 | 584.3657 | 69.58268 | 1309.816 | 616.2358 | 3432.854 | 229.9481
iV
| Iron ore [from Resources] | Limestone [from Resources] | Coal [from Resources] | Combustion Air [from Resources] | Natural gas [from Supply] | Diesel [from Supply] | Gas/diesel oil excl. biofuels [from Supply] | Motor gasoline excl. biofuels [from Supply] | Electricity [from Supply] | Iron ore [from Iron ore extraction] | Combustion emissions [from Iron ore extraction] | Limestone [from Limestone extraction] | Combustion emissions [from Limestone extraction] | Coal [from Coal extraction] | Combustion emissions [from Coal extraction] | Iron ore [from Iron ore hauling] | Limestone [from Limestone hauling] | Coal [from Coal hauling] | Iron ore [from Iron ore beneficiation] | Iron ore impurities [from Iron ore beneficiation] | Limestone [from Limestone beneficiation] | Coal [from Coal beneficiation] | Quicklime [from Rotary kiln] | Magnesium oxide [from Rotary kiln] | Kiln emissions [from Rotary kiln] | Anthrocite [from Coke oven] | Coke oven gas [from Coke oven] | Ash [from Coke oven] | Combustion emissions [from Coke oven] | Treated coke oven gas [from CO gas treatment] | Blast furnace mixture [from Mixer] | Pig iron [from Blast furnace] | Blast furnace gas [from Blast furnace] | Pig iron slag [from Blast furnace]
Resources [of Iron ore] | 1011.767
Resources [of Limestone] |  | 208.5556
Resources [of Coal] |  |  | 286.8841
Resources [of Combustion air] |  |  |  | 4638.06
Supply [of Natural gas] |  |  |  |  | 20860.05
Supply [of Gas/diesel oil excl. biofuels] | [5 empty] | 2.543533
Supply [of Motor gasoline excl. biofuels] | [6 empty] | 0.0005171416
Supply [of Fuel oil] | [7 empty] | 4.897995
Supply [of Electricity] | [8 empty] | 0
R
| 1011.767 | 208.5556 | 286.8841 | 4638.06 | 20860.05 | 2.543533 | 0.0005171416 | 4.897995 | 0 | 0 | 0 | 0 | 0 | 0 | 0 | 0 | 0 | 0 | 0 | 0 | 0 | 0 | 0 | 0 | 0 | 0 | 0 | 0 | 0 | 0 | 0 | 0 | 0 | 0
iR
Mass balance between industries
Iron ore [from Resources] | 1011.767 |  | 0 |  | 1011.767 |  | 0 |  | 0
Limestone [from Resources] | 208.5556 |  | 0 |  | 208.5556 |  | 0 |  | 0
Coal [from Resources] | 286.8841 |  | 0 |  | 286.8841 |  | 0 |  | 0
Combustion Air [from Resources] | 4638.06 |  | 0 |  | 4638.06 |  | 0 |  | 0
Natural gas [from Supply] | 20860.05 |  | 0 |  | 20860.05 |  | 0 |  | 0
Diesel [from Supply] | 2.543533 |  | 0 |  | 2.543533 |  | 0 |  | 0
Gasoline [from Supply] | 0.0005171416 |  | 0 |  | 0.0005171416 |  | 0 |  | 0
Fuel oil [from Supply] | 4.897995 |  | 0 |  | 4.897995 |  | 0 |  | 0
Electricity [from Supply] | 0 |  | 0 |  | 0 |  | 0 |  | 0
Iron ore [from Iron ore extraction] | 0 |  | 1011.767 |  | 1011.767 |  | 0 |  | 0
Combustion emissions [from Iron ore extraction] | 0 |  | 31.92021 |  | 0 |  | 31.92021 |  | 0
Limestone [from Limestone extraction] | 0 |  | 208.5556 |  | 208.5556 |  | 0 |  | 0
Combustion emissions [from Limestone extraction] | 0 |  | 0.09576123 |  | 0 |  | 0.09576123 |  | 0
Coal [from Coal extraction] | 0 | + | 286.8841 | – | 286.8841 | – | 0 | = | 0
Combustion emissions [from Coal extraction] | 0 |  | 7.592457 |  | 0 |  | 7.592457 |  | 0
Iron ore [from Iron ore hauling] | 0 |  | 1011.767 |  | 1011.767 |  | 0 |  | 0
Limestone [from Limestone hauling] | 0 |  | 208.5556 |  | 208.5556 |  | 0 |  | 0
Coal [from Coal hauling] | 0 |  | 286.8841 |  | 286.8841 |  | 0 |  | 0
Iron ore [from Iron ore beneficiation] | 0 |  | 1000 |  | 1000 |  | 0 |  | 0
Iron ore impurities [from Iron ore beneficiation] | 0 |  | 11.76747 |  | 0 |  | 11.76747 |  | 0
Limestone [from Limestone beneficiation] | 0 |  | 208.5556 |  | 208.5556 |  | 0 |  | 0
Coal [from Coal beneficiation] | 0 |  | 286.8841 |  | 286.8841 |  | 0 |  | 0
Quicklime [from Rotary kiln] | 0 |  | 111.0081 |  | 111.0081 |  | 0 |  | 0
Magnesium oxide [from Rotary kiln] | 0 |  | 4.984753 |  | 0 |  | 4.984753 |  | 0
Kiln emissions [from Rotary kiln] | 0 |  | 22064.07 |  | 0 |  | 22064.07 |  | 0
Anthrocite [from Coke oven] | 0 |  | 198.8076 |  | 198.8076 |  | 0 |  | 0
Coke oven gas [from Coke oven] | 0 |  | 69.58268 |  | 69.58268 |  | 0 |  | 0
Ash [from Coke oven] | 0 |  | 18.49373 |  | 0 |  | 18.49373 |  | 0
Combustion emissions [from Coke oven] | 0 |  | 584.3657 |  | 0 |  | 584.3657 |  | 0
Treated coke oven gas [from CO gas treatment] | 0 |  | 69.58268 |  | 59.14527 |  | 10.4374 |  | 0
Blast furnace mixture [from Mixer] | 0 |  | 1309.816 |  | 1309.816 |  | 0 |  | 0
Pig iron [from Blast furnace] | 0 |  | 616.2358 |  | 0 |  | 616.2358 |  | 0
Blast furnace gas [from Blast furnace] | 0 |  | 3432.854 |  | 0 |  | 3432.854 |  | 0
Pig iron slag [from Blast furnace] | 0 |  | 229.9481 |  | 0 |  | 229.9481 |  | 0
| (iR)T |  | (iV)T |  | Ui |  | y |  | 0
Mass balance across industries
Iron ore extraction | 1043.688 |  | 1043.688 |  | 0
Limestone extraction | 208.6514 |  | 208.6514 |  | 0
Coal extraction | 294.4765 |  | 294.4765 |  | 0
Iron ore hauling | 1011.767 |  | 1011.767 |  | 0
Limestone hauling | 208.5556 |  | 208.5556 |  | 0
Coal hauling | 286.8841 |  | 286.8841 |  | 0
Iron ore beneficiation | 1011.767 |  | 1011.767 |  | 0
Limestone beneficiation | 208.5556 | - | 208.5556 | = | 0
Coal beneficiation | 286.8841 |  | 286.8841 |  | 0
Rotary kiln | 22180.06 |  | 22180.06 |  | 0
Coke oven | 871.2498 |  | 871.2498 |  | 0
CO gas treatment | 69.58268 |  | 69.58268 |  | 0
Mixer | 1309.816 |  | 1309.816 |  | 0
Blast furnace | 4279.038 |  | 4279.038 |  | 0
| iU |  | Vi |  | 0

## Energy RUVY matrices
Y
U
V
Diesel
Electricity
Natural gas
R

## Efficiencies
ηχ
[kJ/kJ]
Iron Ore |  | MXROI | Extraction | Hauling | Beneficiation |  |  | Exergy Upgrades
| Bejan | 0.7102021 | 0 | 0 | 0.102043
| Students | 1.248214 | 0.5667079 | 0.151919 | 0.9084965
| Resource | 1.048077 | 0.4656287 | 0.1275605 | 0.7544023
| Δm |  | 0 | 0 | 0 |  | Focus on Main Product | Bejan | Resource
ηχ
|  | [kJ/kJ] |  |  |  |  | Focus on All Streams | X | Students
Limestone |  | MXROI | Extraction | Hauling | Beneficiation | Kiln
| Bejan | 20716.65 | 0 | 0 | 0 | [-]
| Students | 25394.24 | 0.989951 | 0.8998946 | 0.9988511 | 1.053231
| Resource | 22010.98 | 0.8578178 | 0.7800021 | 0.8657746 | 0.0002244204
| Δm |  | 0 | 0 | 0 | 0
ηχ
[kJ/kJ]
Coal |  | MXROI | Extraction | Hauling | Coke Oven
| Bejan | 111.4233 | 0 | 0 | [-]
| Students | 113.025 | 0.9889573 | 0.9820222 | 1.214014
| Resource | 112.9878 | 0.9885676 | 0.9816991 | 0.6449941
| Δm |  | 0 | 0 | 0
Ore Inputs |  | Mixer | BF
| Bejan | [-] | [-]
| Students | 0.9930094 | 0.3303886
| Resource | 0.01071778 | 0.294886
| Δm | 0 | 0
(∑▒𝑜𝑢𝑡)/(∑▒𝑖𝑛)

## Waste
|  | Waste |  |  |  | Blost |  |  |  | Embodied B
|  | [kg] |  |  |  | [kJ] |  |  |  | [kJ]
Iron Ore |  | Beneficiation | Mixer | BF |  | Extraction | Hauling | Beneficiation |  | -51729835.0
| Solid | 11.76747 | [-] | 229.9481 | Iron Ore | 2396.159 | 0 | 21743.42
| CO2 | 0 | [-] | 917.9297
| Sum | 11.76747 | 0 | 1147.878
Blost
|  | Waste |  |  |  | [kJ]
|  | [kg] |  |  |  | Extraction | Hauling | Beneficiation | Kiln
Limestone |  | Beneficiation | Kiln |  | Limestone | 7.178265 | 0 | 0 | 1135567923.6
| Solid | [-] | 4.984753
| CO2 | [-] | 478.5786 |  |  | Blost
| Sum | 0 | 483.5634 |  |  | [kJ]
[6 empty] | Extraction | Hauling | Coke Oven
[5 empty] | Coal | 569.944 | 0 | -2253420.8
Waste
|  | [kg] |  |  |  | Blost
Coal |  | Beneficiation |  |  |  | [kJ]
| Solid | 18.49373 |  |  |  | Mixer | BF
| CO2 | [-] |  |  | Ore Inputs | 0 | 500587.3
| Sum | 18.49373

## Methane Combustion - EES
Chemical Formula for Complete Combustion
CH4 | n of CH4 | Coeff O2 | Coeff N2 |  | a CH4 + b (O2 + 3.76 N2) |  |  |  | c CO2 + d H2O + e N2 | [24 empty] | Complete Combustion Example
[kg] | [moli]
1 | 62.33341 | 2 | 3.76 |  | 1 CH4 + 2(O2 + 3.76N2) --> 1 CO2 + 2 H2O + 7.52 N2
Inputs | m | MW | n | y | Coefficient |  |  |  | Outputs | m | MW | n | y | Coefficient | [35 empty] | 6
[i] | [kg] | [kg/moli] | [mol i] | [mol i/mol m] | N/A | [mol i/mol CH4] |  |  | [i] | [kg] | [kg/moli] | [mol i] | [mol i/mol m] |  | [mol i/mol CH4]
CH4 | 1 | 0.01604276 | 62.33341 | 0.09505703 | a | 1 |  |  | CO2 | 2.743281 | 0.0440098 | 62.33341 | 0.09505703 | c | 1
O2 | 3.989189 | 0.0319988 | 124.6668 | 0.1901141 | b | 2 |  |  | H2O | 2.245908 | 0.01801528 | 124.6668 | 0.1901141 | d | 2
N2 | 13.13124 | 0.02801348 | 468.7473 | 0.7148289 | b*3.76 | 7.52 |  |  | N2 | 13.13124 | 0.02801348 | 468.7473 | 0.7148289 | e | 7.52 | [39 empty] | P | T6 | m6 | X6
Sum | 18.12043 |  | 655.7475 | 1 |  |  |  |  | Sum | 18.12043 |  | 655.7475 | 1 | [41 empty] | [atm] | [K] | [kgm] | [kJm]
[55 empty] | 1 | 298.15 | 18.12043 | 0
Heat Loss
[52 empty] | mi,5 | MW | Ni | hi,4 | hi,5 | Qi,6 = Ni (hi,4 - hi,5) | Xi,6
[52 empty] | [kgi] | [kgi/moli] | [moli] | [kJi/moli] | [kJi/moli] | [kJi] | [kJi]
[51 empty] | CO2 | 2.743281 | 0.0440098 | 62.33341 | 115.1314 | 9.364 | 6592.843 | 0
[51 empty] | H2O | 2.245908 | 0.01801528 | 124.6668 | 94.82784 | 9.904 | 10587.19 | 0
[51 empty] | N2 | 13.13124 | 0.02801348 | 468.7473 | 73.34752 | 8.669 | 30317.88 | 0
[51 empty] | Sum | 18.12043 | 0.83338 | 655.7475 |  |  | 47497.91 | 0
[52 empty] | [kgm] | [kgm/molm] | [molm] |  |  | [kJm] | [kJm]
1 | [18 empty] | 3 | [15 empty] | 4 | [23 empty] | 5
[8 empty] | P | T1 | m1 | B1 | LHV | φ | X
[8 empty] | [atm] | [K] | [kg] | [kJ] | [kJ/kg] | [-] | [kJ]
[8 empty] | 1 | 298.15 | 1 | 51848.93 | 50000 | 1.036978 | 51848.9
Methane
|  | mi,1 | MW | Ni,1 | bch,i,1 | yi,1 | ln(yi) | bc,i,1 = R T0 ln(yi) | bi,1 = bch,i + bc,i | bm,1 = yi bi | Bm,1
|  | [kgi] | [kgi/moli] | [moli] | [kJi/moli] | [moli/molm] | [-] | [kJi/moli] | [kJi/moli] | [kJi/molm] | [kJi] | [14 empty] | P | T3 | m3 | B3 | [16 empty] | P | T0 | T4 | m4 | B4 | [20 empty] | P | T5 | m5 | B5
| CH4 | 1 | 0.01604276 | 62.33341 | 831.8 | 1 | 0 | 0 | 831.8 | 831.8 | 51848.93 | [14 empty] | [atm] | [K] | [kg] | [kJ] | Combustion Chamber | [15 empty] | [atm] | [K] | [K] | [kgm] | [kJm] | [20 empty] | [atm] | [K] | [kgm] | [kJm]
| Sum | 1 | 0.01604276 | 62.33341 | [5 empty] | 831.8 | 51848.93 |  |  |  | Mixer | [10 empty] | 1 | 298.15 | 18.12043 | 51619.47 | [16 empty] | 1 | 298.15 | 2236 | 18.12043 | 35142.59 |  |  | Cooling | [17 empty] | 1 | 298.15 | 18.12043 | 1593.807
|  | [kgm] | [kgm/molm] | [molm] | [5 empty] | [kJm/molm] | [kJm]
[60 empty] | mi,5 | MW | Ni | bch,i,5 | yi,5 | ln(yi) | bc,i,5 = R T0 ln(yi) | bi,5 = bch,i + bc,i | hi,5 | si,5 | h0 | s0 | xph,i,5 | bm,5 = yi (bi + xph,i) | Bm,5
[20 empty] | mi,3 | MW | Ni | bch,i,3 | yi,3 | ln(yi) | bc,i,3 = R T0 ln(yi) | bi,3 = bch,i + bc,i | bm,3 = yi bi | Bm,3 | [6 empty] | mi,4 | MW | Ni | bch,i,4 | yi,4 | ln(yi) | bc,i,4 = R T0 ln(yi) | bi,4 = bch,i + bc,i | hi,4 | si,4 | h0 | s0 | xph,i,4 | bm,4 = yi (bi + xph,i) | Bm,4 | [9 empty] | [kgi] | [kgi/moli] | [moli] | [kJi/moli] | [moli/molm] | [-] | [kJi/moli] | [kJi/moli] | [kJi/moli] | [kJi/moli-Km] | [kJi/moli] | [kJi/moli-Km] | [kJi/moli] | [kJi/molm] | [kJi]
[15 empty] | BD | Δm | ηχ Method | ηχ |  | [kgi] | [kgi/moli] | [moli] | [kJi/moli] | [moli/molm] | [-] | [kJi/moli] | [kJi/moli] | [kJi/molm] | [kJi] | [6 empty] | [kgi] | [kgi/moli] | [moli] | [kJi/moli] | [moli/molm] | [-] | [kJi/moli] | [kJi/moli] | [kJi/moli] | [kJi/moli-Km] | [kJi/moli] | [kJi/moli-Km] | [kJi/moli] | [kJi/molm] | [kJi] |  |  | BD | Δm | ηχ Method | ηχ |  |  | CO2 | 2.743281 | 0.0440098 | 62.33341 | 19.9 | 0.09505703 | -2.353278 | -5.344222 | 14.55578 | 9.364 | 0.213685 | 9.364 | 0.213685 | 0 | 1.383629 | 907.3113
[15 empty] | [kJ] | [kgm] |  | [kJ] | CH4 | 1 | 0.01604276 | 62.33341 | 831.8 | 0.1666667 | -1.791759 | -4.06903 | 827.731 | 137.9552 | 51595.3 | [5 empty] | CO2 | 2.743281 | 0.0440098 | 62.33341 | 19.9 | 0.09505703 | -2.353278 | -5.344222 | 14.55578 | 115.1314 | 0.31597 | 9.364 | 0.213685 | 75.27112725 | 8.538679 | 5599.218 |  |  | [kJ] | [kgm] |  | [kJ] |  |  | H2O | 2.245908 | 0.01801528 | 124.6668 | 9.511344 | 0.1901141 | -1.660131 | -3.770106 | 5.741238 | 9.904 | 0.18872 | 9.904 | 0.18872 | 0 | 1.09149 | 715.7419
[8 empty] | P | T2 | m2 | B2 |  |  |  | 363.4817 | 0 | Bejan | [-] | O2 | 3.989189 | 0.0319988 | 124.6668 | 4 | 0.3333333 | -1.098612 | -2.494915 | 1.505085 | 0.5016951 | 187.6342 |  | BD | Δm | ηχ Method | ηχ | H2O | 2.245908 | 0.01801528 | 124.6668 | 9.511344 | 0.1901141 | -1.660131 | -3.770106 | 5.741238 | 94.82784 | 0.27035 | 9.904 | 0.18872 | 60.5858555 | 12.60971 | 8268.788 |  |  | 33548.79 | 0 | Bejan | [-] |  |  | N2 | 13.13124 | 0.02801348 | 468.7473 | 0.7 | 0.7148289 | -0.3357121 | -0.7623917 | -0.06239174 | 8.669 | 0.191502 | 8.669 | 0.191502 | 0 | -0.04459942 | -29.24596
[8 empty] | [atm] | [K] | [kg] | [kJ] |  |  |  | 253.6366 |  | Students | 0.9930077 | N2 | 13.13124 | 0.02801348 | 187.0002 | 0.7 | 0.5 | -0.6931472 | -1.574116 | -0.8741158 | -0.4370579 | -163.4599 |  | [kJ] | [kgm] |  | [kJ] | N2 | 13.13124 | 0.02801348 | 468.7473 | 0.7 | 0.7148289 | -0.3357121 | -0.7623917 | -0.06239174 | 73.34752 | 0.256 | 8.669 | 0.191502 | 45.4484413 | 32.44326 | 21274.59 |  |  |  |  | Students | 0.04535258 |  |  | Sum | 18.12043 | 0.02763324 | 655.7475 |  | 1 |  |  | 20.23462 |  |  |  |  | 0 | 2.43052 | 1593.807
[8 empty] | 1 | 298.15 | 17.12043 | 134.0195 | [5 empty] | Product | 0.9951082 | Sum | 18.12043 | 0.0273468 | 374.0005 |  | 1 |  |  |  | 138.0198 | 51619.47 |  | 16476.88 | 0 | Bejan | [-] | Sum | 18.12043 | 0.02763324 | 655.7475 |  | 1 |  |  | 20.23462 |  |  |  |  | 181.3054 | 53.59165 | 35142.59 |  |  |  |  | Product | 0.1620425 |  |  |  | [kgm] | [kgm/molm] | [molm] | [9 empty] | [kJm/molm] | [kJm/molm] | [kJm]
Air | [19 empty] | [kgm] | [kgm/molm] | [molm] | [5 empty] | [kJm/molm] | [kJm] |  |  |  | Students | 0.6808011 |  | [kgm] | [kgm/molm] | [molm] | [9 empty] | [kJm/molm] | [kJm/molm] | [kJm]
|  | mi,2 | MW | Ni | bch,i,2 | yi,2 | ln(yi) | bc,i,2 = R T0 ln(yi) | bi,2 = bch,i + bc,i | bm,2 = yi bi | Bm,2 | [21 empty] | Product | 0.108471
|  | [kgi] | [kgi/moli] | [moli] | [kJ/moli] | [moli/molm] | [-] | [kJ/moli] | [kJ/moli] | [kJ/molm] | [kJ] | [8 empty] | x | MW | φ | X | [9 empty] | Assuming that the aim is to produce hot CP, right?
| O2 | 3.989189 | 0.0319988 | 124.6668 | 4 | 0.210084 | -1.560248 | -3.543274 | 0.4567258 | 0.09595079 | 56.93855 | [7 empty] | CH4 | 0.05518632 | 0.01604276 | 1.077977 | 0 | [7 empty] | Anything else going out? Heat? Work?
| N2 | 13.13124 | 0.02801348 | 468.7473 | 0.7 | 0.789916 | -0.2358287 | -0.5355597 | 0.1644403 | 0.129894 | 77.08094 | [7 empty] | O2 | 0.2201487 | 0.0319988
| Sum | 17.12043 | 0.02885073 | 593.4141 |  | 1 |  |  |  | 0.2258448 | 134.0195 | [7 empty] | N2 | 0.724665 | 0.02801348
|  | [kgm] | [kgm/molm] | [molm] | [5 empty] | [kJm/molm] | [kJm] | [7 empty] | H | 0.2513134 | 0.00403176 | 0
[11 empty] | 134.0195 | [7 empty] | C | 0.7486866 | 0.012011 | 0
[21 empty] | 0.01604276 | 62.33341
[21 empty] | [kg/mol i] |  | [mol/mol]
2

## Tables for Paper
|  | ηχ | [5 empty] | Exergy Upgrades
[kJ/kJ]
Iron Ore |  | MXROI | Extraction | Hauling | Beneficiation
| Bejan | 0.7102021 | 0 | 0 | 0.102043
| Students | 1.248214 | 0.5667079 | 0.151919 | 0.9084965 |  | Focus on Main Product | Bejan | Resource
| Resource | 1.048077 | 0.4656287 | 0.1275605 | 0.7544023
[7 empty] | Focus on All Streams | X | Students
ηχ
[kJ/kJ]
Limestone |  | MXROI | Extraction | Hauling | Beneficiation | Kiln
| Bejan | 20716.65 | 0 | 0 | 0 | [-]
| Students | 25394.24 | 0.989951 | 0.8998946 | 0.9988511 | 1.053231
| Resource | 22010.98 | 0.8578178 | 0.7800021 | 0.8657746 | 0.0002244204
ηχ
[kJ/kJ]
Coal |  | MXROI | Extraction | Hauling | Coke Oven
| Bejan | 111.4233 | 0 | 0 | [-]
| Students | 113.025 | 0.9889573 | 0.9820222 | 1.214014
| Resource | 112.9878 | 0.9885676 | 0.9816991 | 0.6449941
Ore Inputs |  | Mixer | BF
| Bejan | [-] | [-]
| Students | 0.9930094 | 0.3303886
| Resource | 0.01071778 | 0.294886
(∑▒𝑜𝑢𝑡)/(∑▒𝑖𝑛)