## Constants
[10 empty] | At 2236 K |  | At T0 |  |  | Energy Conversion |  | Mass Conversion |  | LHV |  | Kiln Ratio |  | Kiln Energy [kg/kg Lime]
| Gf | MW | bch,i | Element | bch,j | R | T0 | RT0 | Compound | h | s | h0 | s0 |  | kJ/Btu | [kJ/kWh] | [kg/ton] | [i] | [kJ/kg] | Ore | 1.667 | CH4 | 104.974234
| [kJ/mol] | kg/mol | [kJ/moli] | [j] | [kJ/molj] | [kJ/mol -K] | [K] | [kJ/mol] | [i] | [kJi/moli] | [kJi/moli-K] | [kJi/moli] | [kJi/moli-K] |  | 1.05506 | 3600 | 1000 | CH4 | 50000 | Air | 2.3
C | 0 | 0.012011 | 410.3 | C | 410.3 | 0.008314 | 273.15 | 2.2709691 | CO2 | 115.1314 | 0.31597 | 9.364 | 0.213685 |  | kJ/cal
CaCO3 | -1128.8432 | 0.1000872 | 11.2568 | Ca | 723.8 |  |  |  | H2O | 94.82784 | 0.27035 | 9.904 | 0.18872 |  | 4.184
CaSiO3 | -1549.71176 | 0.1161617 | 34.28824 | Fe | 376.8 |  |  |  | N2 | 73.34752 | 0.256 | 8.669 | 0.191502
CO2 | -394.4 | 0.0440098 | 19.9 | H2 | 236.1
Fe | 0 | 0.055845 | 376.8 | O2 | 4
Fe2O3 | -742.2416 | 0.1596882 | 17.3584 | Si | 854.2 |  |  |  | Dry Anthrocite
O | 231.747576 | 0.0159994 | 233.747576 | N2 | 0.7 |  |  |  | φ | NCV | a | b | c | h_fg_ash
O2 | 0 | 0.0319988 | 4 | Al | 794.3 |  |  |  | [-] | [kJ/kg] | [-] | [-] | [-] | [kJ/kg]
Si | 0 | 0.0280855 | 854.2 | Cl2 | 124.2 |  |  |  | 1.0437 | 30080 | 0.1882 | 0.061 | 0.0404 | 2442
SiO2 | -856.674 | 0.0600843 | 1.526 | Mg | 629.6
Pig Iron | N/A | 0.04722647 | 787.1 | Na | 336.6
CO | -137.27704 | 0.0280104 | 275.02296 | S | 607.3
CaO | -603.542 | 0.0560774 | 122.258 | K | 366.5
CH4 | -50.7 | 0.01604276 | 831.8 | P | 861.6
N2 | 0 | 0.02801348 | 0.7
H2O | -228.588656 | 0.01801528 | 9.511344
H | 0 | 0.00100794 | 118.05
S | 0 | 0.032066 | 607.3
Cl | -131.05 | 0.0354527 | -68.95
Al2O3 | -1562.724 | 0.101961278 | 31.876
MgO | -569.024 | 0.0403044 | 62.576
Na2O | -376.56 | 0.061978936 | 298.64
K2O | -322.168 | 0.094196 | 412.832
P | 12.00808 | 0.030973762 | 873.60808
MgCO3 | -1012.1096 | 0.0843142 | 33.7904
N | 455.579024 | 0.01400674 | 455.929024
C2H6 | -31.95 | 0.03006964 | 1496.95
H2 | 0 | 0.00201588 | 236.1
H2S | -33.0536 | 0.03408188 | 810.3464
C6H6 | 129.66216 | 0.07811364 | 3299.76216
NH3 | -16.48 | 0.01703056 | 338.02
C2H4 | 68.43 | 0.02805376 | 1361.23
HCN | 124.6832 | 0.02702568 | 653.3832
CS2 | 66.90216 | 0.076143 | 1691.80216
C6H5CH3 | 122.00544 | 0.09214052 | 3938.50544
C8H18 | 7.40568 | 0.11423092 | 5414.70568
C12H23 |  | 0.16731462 | 7638.75
Sources
Gf | Dean, John A. Lange's Handbook of Chemistry, 12th ed.; McGraw-Hill; New York, New York, 1979; p 9-4-9-94.
Gf | https://www.vaxasoftware.com/doc_eduen/qui/dtermoq.pdf
bch,i | https://www.exergoecology.com/excalc/new_calc_exergy
bch,i | Valero Capilla, A.; Valero Delgado, A.; Thanatia, The Destiny of the Earth's Mineral Resources, World Scientific Publishing Co. Pte. Ltd., 2015; p 277
h, h0, s, s0 | Cengel, Yunus A.; Boles, Michael A.; Thermodynamics, An Engineering Approach, McGraw-Hill; New York, New York, 2015; p 926-937
LHV | https://www.engineeringtoolbox.com/fuels-higher-calorific-values-d_169.html
MW | https://www.fishersci.com/content/dam/fishersci/en_US/documents/programs/scientific/technical-documents/data-sheets/fisher-scientific-atomic-weights-datasheet.pdf
NCV | https://www.engineeringtoolbox.com/coal-heating-values-d_1675.html
φ Eqn. | Kotas,T.J., The Exergy Method of Thermal Plant Analysis; Krieger Publishing Company, Malabar, Florida, 1995; p. 267-269
Kiln Ratio | Saidur, Rahman & Hossain, Md & Islam, M.R. & Hussain, Fayaz & Mohammed, Hussein. (2011). A review on kiln system modeling. Renewable and Sustainable Energy Reviews. 15. 2487-2500. 10.1016/j.rser.2011.01.020.

## BF Calculator
Sources:
https://www.economics.utoronto.ca/munro5/BlastFurnaceHydraulic.pdf | Chem. Eqns. | p 3
|  | x | m | x | MW | n | y | Mwore | nore |  |  |  |  | Chemical Formula for Simplified Blast Furnace | [6 empty] | Chemical Formula for Simplified Blast Furnace
|  | [kg/kg] | [tons] | [kg] | [kg/mol] | [mol] | [moli/molore] | [kg/molore] | [molore] |  |  |  |  | a C + b (O2 + 3.76 N2) |  |  |  |  | c CO2 + 3.76 b N2 |  | 1.5 C + 1.5 O2 --> 1.5 CO2 + 5.64 N2
| Fe2O3 | 0.88106 | 0.88106 | 881.06 | 0.1596882 | 5517.377 | 0.7359516 | 0.133388 | 7496.929 |  |  |  |  | d CO2 + e C |  |  |  |  | f CO |  | 1.5 CO2 + 1.5 C --> 3 CO
| SiO2 | 0.11894 | 0.11894 | 118.94 | 0.0600843 | 1979.552 | 0.2640484 | [6 empty] | g Fe2O3 + h CO |  |  |  |  | i Fe + j CO2 |  | 1 Fe2O3 + 3 CO --> 2 Fe + 3 CO2
| Sum |  | 1 |  | 7496.929 | 7496.929 | [14 empty] | 1 CaCO3 --> 1 CaO + 0.0624775822865075 MgO
[14 empty] | n CaO + o SiO2 |  |  |  |  | p CaSiO3 |  | 1 CaO + 1 SiO2 --> 1 CaSiO3
[11 empty] | IN BF | OUT BF
|  |  | Coefficient | Value | y | n | MW | m | m |  | m | m |  | Chemical Formula for Calcining Limestone | [6 empty] | Chemical Formula for Simplified Blast Furnace
|  | [i] |  |  | [moli/molore] | [moli] | [kg/mol] | [kgi] | [tons] |  | [kg] | [kg] |  | k CaCO3 + x MgCO3 |  |  |  |  | l CaO + m CO2 + y MgO |  | 1 CaCO3 + 0.0624775822865075 MgCO3 --> 1 CaO + 1.06247758228651 CO2 + 0.0624775822865075 MgO
| IN | C | a | 1.5 | 1.103927 | 8276.065 | 0.012011 | 99.40382 | 0.09940382 |  | 2446.364 | 2446.364
|  | N2 |  | 3.76 | 4.150767 | 31118.01 | 0.02801348 | 871.7236 | 0.8717236
|  | O2 | b | 1.5 | 1.103927 | 8276.065 | 0.0319988 | 264.8242 | 0.2648242 |  | Coking Needed | CO2
| OUT | CO2 | c | 1.5 | 1.103927 | 8276.065 | 0.0440098 | 364.228 | 0.364228 |  | [kg] | [kg]
|  | N2 |  | 5.64 | 4.150767 | 31118.01 | 0.02801348 | 871.7236 | 0.8717236 |  | 198.8076 | 728.456
| IN | CO2 | d | 1.5 | 1.103927 | 8276.065 | 0.0440098 | 364.228 | 0.364228 |  | Limestone Needed
|  | C | e | 1.5 | 1.103927 | 8276.065 | 0.012011 | 99.40382 | 0.09940382 |  | [kg]
| OUT | CO | f | 3 | 2.207855 | 16552.13 | 0.0280104 | 463.6318 | 0.4636318 |  | 198.1278
| IN | Fe2O3 | g | 1 | 0.7359516 | 5517.377 | 0.1596882 | 881.06 | 0.88106
|  | CO | h | 3 | 2.207855 | 16552.13 | 0.0280104 | 463.6318 | 0.4636318
| OUT | Fe | i | 2 | 1.471903 | 11034.75 | 0.055845 | 616.2358 | 0.6162358
|  | CO2 | j | 3 | 2.207855 | 16552.13 | 0.0440098 | 728.456 | 0.728456 |  |  |  | IN Kiln | OUT Kiln
[12 empty] | MW | m | m
[11 empty] | C | [kg/mol] | [kg] | [kg]
| In Kiln | MgCO3 | x | 0.06247758 | 0.01649711 | 123.6776 | 0.0843142 | 10.42778 | 0.01042778 |  | Mg | 0.024305 | 3.005985 | 3.005985
|  | CaCO3 | k | 1 | 0.2640484 | 1979.552 | 0.1000872 | 198.1278 | 0.1981278 |  | C | 0.012011 | 25.26189 | 25.26189
| IN | CaO | l | 1 | 0.2640484 | 1979.552 | 0.0560774 | 111.0081 | 0.1110081 |  | Ca | 0.040078 | 79.33649 | 79.33649
|  | CO2 | m | 1.062478 | 0.2805455 | 2103.23 | 0.0440098 | 92.56272 | 0.09256272 |  | O | 0.0159994 | 33.65041 | 33.65041
|  | MgO | y | 0.06247758 | 0.01649711 | 123.6776 | 0.0403044 | 4.984753 | 0.004984753
| IN | CaO | n | 1 | 0.2640484 | 1979.552 | 0.0560774 | 111.0081 | 0.1110081
|  | SiO2 | o | 1 | 0.2640484 | 1979.552 | 0.0600843 | 118.94 | 0.11894
| OUT | CaSiO3 | p | 1 | 0.2640484 | 1979.552 | 0.1161617 | 229.9481 | 0.2299481
| Sum |  |  |  |  | 182073.2 |  | 6965.558 | 6.965558
Kiln
Chemical Formula for Complete Combustion
| Limestone | CH4 | n of CH4 | Coeff O2 | Coeff N2 |  | a CH4 + b (O2 + 3.76 N2) |  |  |  | c CO2 + d H2O + e N2 + f O2
| [kg] | [kg] | [moli] | b
| 198.1278 | 20798.32 | 1296430.1 | 1 | 3.76 |  | 0.5 CH4 + 1(O2 + 3.76 N2) --> 0.5 CO2 + 0.25 H2O + 3.76 N2 + O2
|  | O2 | n of O2
|  | [kg] | [moli]
|  | 60.42733 | 1888.425
| Inputs | m | MW | n | y | Coefficient |  |  |  | Outputs | m | MW | n | y | Coefficient
| [i] | [kg] | [kg/moli] | [mol i] | [mol i/mol m] | N/A | [mol i/mol O2] |  |  | [i] | [kg] | [kg/moli] | [mol i] | [mol i/mol m] | N/A | [mol i/mol O2]
| CH4 | 20798.32 | 0.01604276 | 1296430.1 | 0.9923432 | a | 0.5 |  |  | CO2 | 166.2184 | 0.0440098 | 3776.85 | 0.002890963 | c | 0.5
| O2 | 60.42733 | 0.0319988 | 1888.425 | 0.001445481 | b | 1 |  |  | H2O | 136.082 | 0.01801528 | 7553.699 | 0.005781925 | d | 0.25
| N2 | 227.3219 | 0.02801348 | 8114.731 | 0.006211363 | b*3.76 | 3.76 |  |  | N2 | 227.3219 | 0.02801348 | 8114.731 | 0.006211363 | e | 3.76
| Sum | 21086.07 | 0.07605504 | 1306433.2 | 1 |  |  |  |  | CH4 | 20556.44 | 0.01604276 | 1281353.3 | 0.9808027 | f
[10 empty] | Sum | 21086.07 |  | 1306433.2 | 1
Coke Oven
[5 empty] | x | m | Ratio
| C | MW | n of C out |  | [kg/kg] | [kg] | [kg C/kg COG]
| [kg] | [kg/mol] | [mol C] | C | 0.86 | 198.8076 | 1 | [16 empty] | IN | m | x | MW | Ni | y |  |  | IN | Ni |  | Ni | OUT | Ni |  | Ni
| 198.8076 | 0.012011 | 16552.13 | COG | 0.301 | 69.58268 | 0.35 | [8 empty] | MW | Ni |  | MW | Ni |  |  |  | [i] | [kg] | [kg/kg] | [kg/moli] | [mol i] | [mol i/mol m] |  |  |  | [mol i] |  | [mol i] |  | [mol i] |  | [mol i]
|  |  |  | Ash | 0.08 | 18.49373 | [9 empty] | [kg/moli] | [mol i] |  | [kg/moli] | [mol i] |  |  |  | H2 | 39.80129 | 0.572 | 0.00201588 | 19743.88 | 0.922356 |  |  | C | 99.21333 | H | 198.4267 |  |  | H | 38753.64
[15 empty] | C | 0.024022 | 42.47742 | H | 0.00403176 | 7.129247 |  |  |  | C2H4 | 1.391654 | 0.02 | 0.02805376 | 49.60667 | 0.002317427 |  |  | C2H4 | 49.60667 | C2H4 | 49.60667 |  |  | H2 | 19376.82
[15 empty] | C2H4 | 0.02805376 | 49.60667 | C2H4 | 0.02805376 | 49.60667 |  |  |  | CO | 3.13122 | 0.045 | 0.0280104 | 111.7878 | 0.005222283
| Out | m | x | MW | Ni |  | Ni | Ni | Ni | Ni | Ni | [12 empty] | CO2 | 0.9741575 | 0.014 | 0.0440098 | 22.13501 | 0.00103406
| [i] | [kg] | [kg/kg] | [kg/moli] | [mol i] |  | [mol H] | [mol C] | [mol O] | [mol N] | [mol Coal] | [12 empty] | N2 | 1.322071 | 0.019 | 0.02801348 | 47.1941 | 0.002204722 |  |  |  |  | H | 39487.76 | C | 233.1361 | H | 932.5445
| H2 | 39.80129 | 0.572 | 0.00201588 | 19743.88 |  | 20110.72 | 1168.062 | 79.94662 | 47.1941 | 37958.05 |  |  |  | C | 0.012011 | 1071.608 | H | 0.00403176 | 359.7092 |  |  |  | CH4 | 22.96228 | 0.33 | 0.01604276 | 1431.317 | 0.0668655 |  |  |  |  | H2 | 19743.88 | CH4 | 233.1361 | CH4 | 233.1361
| C2H4 | 1.391654 | 0.02 | 0.02805376 | 49.60667 |  |  | 16552.13 | [6 empty] | CH4 | 0.01604276 | 1431.317 | CH4 | 0.01604276 | 1431.317 |  |  |  | Sum | 69.58268 | 1 |  | 21405.92 | 1
| CO | 3.13122 | 0.045 | 0.0280104 | 111.7878 |  |  | 17720.19
| CO2 | 0.9741575 | 0.014 | 0.0440098 | 22.13501 |  | 1.134904 | 1 | 0.004511611 | 0.002663295 | 672623981.1 | [20 empty] | C | 22.13501 | O | 44.27002 | O | 156.0578
| N2 | 1.322071 | 0.019 | 0.02801348 | 47.1941 | [9 empty] | C | 0.012011 | 6.04101 | O | 0.0319988 | 16.094 | [11 empty] | CO2 | 22.13501 | CO2 | 22.13501 | O2 | 78.0289
| CH4 | 22.96228 | 0.33 | 0.01604276 | 1431.317 | [9 empty] | CO2 | 0.0440098 | 22.13501 | CO2 | 0.0440098 | 22.13501 |  |  |  | OUT | m | x | MW | Ni | y
| Sum | 69.58268 | 1 |  | 21405.92 | [18 empty] | [i] | [kg] | [kg/kg] | [kg/moli] | [mol i] | [mol i/mol m]
[24 empty] | H2 | 39.06134 | 0.5613659 | 0.00201588 | 19376.82 | 0.9154477 |  |  | C | 111.7878 | O | 111.7878
[12 empty] | Kotas Method (ex. C.1) |  |  | C | 0.012011 | 47.93516 | O | 0.0159994 | 63.85262 |  |  |  | CH4 | 26.70243 | 0.3837511 | 0.01604276 | 1664.454 | 0.07863624 |  |  | CO | 111.7878 | CO | 111.7878
| In | m | x | MW | Ni | φ | NCV | H/C | O/C | N/C | φ dry coal | b_ch_coal | b_ch_coke |  | CO | 0.0280104 | 111.7878 | CO | 0.0280104 | 111.7878 |  |  |  | O2 | 2.496831 | 0.03588294 | 0.0319988 | 78.0289 | 0.003686434
| [i] | [kg] | [kg/kg] | [kg/moli] | [mol i] | [-] | [kJ/kg] | [kg/kg] | [kg/kg] | [kg/kg] | [-] | [kJ/kg] | [kJ/kg] | [10 empty] | N2 | 1.322071 | 0.019 | 0.02801348 | 47.1941 | 0.00222966
| C | 0.012011 | 0.0006489977 | 0.012011 | 1 | 1.0437 | 30080 | 0.09523896 | 0.006009747 | 0.003105826 | 1.062116 | 31948.45 | 31394.496 | [10 empty] | Sum | 69.58268 | 1 |  | 21166.5 | 1
| H | 0.001143915 | 6.180987e-05 | 0.00100794 | 1.134904
| O | 7.218307e-05 | 3.900312e-06 | 0.0159994 | 0.004511611
| N | 3.730408e-05 | 2.015674e-06 | 0.01400674 | 0.002663295 | [16 empty] | To BF | [7 empty] | To Coke Oven and BF
| Ash | 18.49373 | 0.9992833 | [18 empty] | 0.7 | [7 empty] | 0.15
| Sum | 18.507 | [19 empty] | OUT | m | x | MW | Ni | y |  |  | OUT | m | x | MW | Ni | y
[22 empty] | [i] | [kg] | [kg/kg] | [kg/moli] | [mol i] | [mol i/mol m] |  |  | [i] | [kg] | [kg/kg] | [kg/moli] | [mol i] | [mol i/mol m] |  |  |  |  | https://www.ispatguru.com/coke-oven-gas-generation-and-usage/
| In | m | x | MW | Ni |  | Out | m | x | MW | Ni | [10 empty] | H2 | 27.34294 | 0.5613659 | 0.00201588 | 13563.77 | 0.9154477 |  |  | H2 | 5.859202 | 0.5613659 | 0.00201588 | 2906.523 | 0.9154477
| [i] | [kg] | [kg/kg] | [kg/moli] | [mol i] |  | [i] | [kg] | [kg/kg] | [kg/moli] | [mol i] | [10 empty] | CH4 | 18.6917 | 0.3837511 | 0.01604276 | 1165.118 | 0.07863624 |  |  | CH4 | 4.005364 | 0.3837511 | 0.01604276 | 249.668 | 0.07863624
| C | 0.012011 | 0.7624 | 0.012011 | 1 |  | COG | [14 empty] | O2 | 1.747782 | 0.03588294 | 0.0319988 | 54.62023 | 0.003686434 |  |  | O2 | 0.3745247 | 0.03588294 | 0.0319988 | 11.70434 | 0.003686434
| H2O | 0.001143915 | 0.0304 | 0.00100794 | 1.134904 |  | C | [14 empty] | N2 | 0.9254496 | 0.019 | 0.02801348 | 33.03587 | 0.00222966 |  |  | N2 | 0.1983106 | 0.019 | 0.02801348 | 7.079114 | 0.00222966
| O | 7.218307e-05 | 0.0213 | 0.0159994 | 0.004511611 |  | H2O | [14 empty] | Sum | 48.70787 | 1 |  | 14816.55 | 1 |  |  | Sum | 10.4374 | 1 |  | 3174.974 | 1
| S | 3.730408e-05 | 0.0039 | 0.01400674 | 0.002663295 |  | S
| Ash | 0 | 0.182 |  |  |  | Ash | [20 empty] | 69.58268
| Sum | 0.0132644 | 1
Table 3
[7 empty] | https://www.uky.edu/KGS/coal/coal-anthracite.php |  |  |  |  | https://www.ispatguru.com/coke-oven-gas-generation-and-usage/ | [7 empty] | Matsuhashi, Shouhei & Kurosawa, Hiroyuki & Natsui, Shungo & Kon, Tatsuya & Ueda, Shigeru & Inoue, Ryo & Ariyama, Tatsuro. (2012). Evaluation of Coke Mixed Charging Based on Packed Bed Structure and Gas Permeability Changes in Blast Furnace by DEM-CFD Model. ISIJ International. 52. 1990-1999. 10.2355/isijinternational.52.1990.
Kotas,T.J., The Exergy Method of Thermal Plant Analysis; Krieger Publishing Company, Malabar, Florida, 1995; p. 267-269
COG Recycled
To BF
| 0.7 | [6 empty] | Δm
| IN | m | x | MW | Ni | y |  | [kgm] |  |  | IN | m | x | MW | Ni | y
| [i] | [kg] | [kg/kg] | [kg/moli] | [mol i] | [mol i/mol m] |  | 0 |  |  | [i] | [kg] | [kg/kg] | [kg/moli] | [mol i] | [mol i/mol m]
| H2 | 27.34294 | 0.5613659 | 0.00201588 | 13563.77 | 0.9154477 |  |  |  |  | H2O | 286.335 | 0.2215238 | 0.01801528 | 15894.01 | 1.07272
| CH4 | 18.6917 | 0.3837511 | 0.01604276 | 1165.118 | 0.07863624 |  |  |  |  | CO2 | 51.27659 | 0.03967026 | 0.0440098 | 1165.118 | 0.07863624
| O2 | 1.747782 | 0.03588294 | 0.0319988 | 54.62023 | 0.003686434 |  |  |  |  | N2 | 954.9583 | 0.7388059 | 0.02801348 | 34089.24 | 2.300755
| N2 | 0.9254496 | 0.019 | 0.02801348 | 33.03587 | 0.00222966 |  |  |  |  | Sum | 1292.57 | 1 |  | 51148.37 | 3.452111
| Sum | 48.70787 | 1 |  | 14816.55 | 1
| O2 | 289.8292 | 0.2330075 | 0.0319988 | 9057.502 | 0.210084
| N2 | 954.0329 | 0.7669925 | 0.02801348 | 34056.21 | 0.789916
| Sum | 1243.862 | 1 | 0.06001228 | 43113.71 | 1
| Total in | 1292.57
| IN | Ni |  | Ni |  | OUT | Ni |  | Ni
|  | [mol i] |  | [mol i] |  |  | [mol i] |  | [mol i]
| C | 1165.118 | H | 31788.02 |  | C | 1165.118 | H | 31788.02
| CH4 | 1165.118 | H2 | 15894.01 |  | CO2 | 1165.118 | H2O | 15894.01
| O | 18224.24 |  |  |  | O | 2330.235 | O | 15894.01
| O2 | 9112.122 | N2 | 34089.24 |  | CO2 | 1165.118 | H2O | 15894.01
Recycled and Treated coke oven gas
To Coke Oven
0.15
| IN | m | x | MW | Ni | y |  |  |  |  | OUT | m | x | MW | Ni | y
| [i] | [kg] | [kg/kg] | [kg/moli] | [mol i] | [mol i/mol m] |  |  |  |  | [i] | [kg] | [kg/kg] | [kg/moli] | [mol i] | [mol i/mol m]
| H2 | 5.859202 | 0.5613659 | 0.00201588 | 2906.523 | 0.9154477 |  |  |  |  | H2O | 61.3575 | 0.2215238 | 0.01801528 | 3405.859 | 0.2298686
| CH4 | 4.005364 | 0.3837511 | 0.01604276 | 249.668 | 0.07863624 |  |  |  |  | CO2 | 10.98784 | 0.03967026 | 0.0440098 | 249.668 | 0.01685062
| O2 | 0.3745247 | 0.03588294 | 0.0319988 | 11.70434 | 0.003686434 |  |  |  |  | N2 | 204.6339 | 0.7388059 | 0.02801348 | 7304.838 | 0.4930189
| N2 | 0.1983106 | 0.019 | 0.02801348 | 7.079114 | 0.00222966 |  |  |  |  | Sum | 276.9793 | 1 |  | 10960.36 | 0.7397381
| Sum | 10.4374 | 1 |  | 3174.974 | 1
| O2 | 62.10625 | 0.2330075 | 0.0319988 | 1940.893
| N2 | 204.4356 | 0.7669925 | 0.02801348 | 7297.759
|  | 266.5419 | 1
| Total In | 276.9793
| IN | Ni |  | Ni |  | OUT | Ni |  | Ni
|  | [mol i] |  | [mol i] |  |  | [mol i] |  | [mol i]
| C | 249.668 | H | 6811.718 |  | C | 249.668 | H | 6811.718
| CH4 | 249.668 | H2 | 3405.859 |  | CO2 | 249.668 | H2O | 3405.859
| O | 23.40867 |  |  |  | O | 499.3361 | O | 3405.859
| O2 | 11.70434 | N2 | 7.079114 |  | CO2 | 249.668 | H2O | 3405.859
| O | 3881.786
| O2 | 1940.893 | N2 | 7297.759 |  | N2 | 7304.838

## Ore->PI
[31 empty] | https://www.dmre.gov.za/Portals/0/Energy_Website/files/media/explained/statistics_energyoutlook_2002.pdf | Table 8 | p 53
[6 empty] | MXROI | [7 empty] | https://www.energy.gov/sites/prod/files/2013/11/f4/iron.pdf | Extraction | Table 4-2 | p 4-11 | [30 empty] | https://www.energy.gov/sites/prod/files/2013/11/f4/iron.pdf | Table 4-4 | p 4-12
[6 empty] | BD | ηχ Method | ηχ | [5 empty] | Energy into extraction | [16 empty] | Energy into hauling | [17 empty] | Energy into beneficiation
[6 empty] | [kJ] |  | [kJ] | [5 empty] | E Type | Equip | E | E | E | φ | X | [10 empty] | E Tyoe | Equip | E | d | E | φ | X | [11 empty] | E Type | Equip | E | E | E | φ | X
[6 empty] | 93450.3 | Bejan | 0.7102021 | [5 empty] | [-] | [-] | [Btu/tore] | [kJ/tore] | [kJ] | [-] | [kJ] | [10 empty] | [-] | [-] | [kJ/ton-km] | [km] | [kJ] | [-] | [kJ] | [11 empty] | [-] | [-] | [Btu/tore] | [kJ/tore] | [kJ] | [-] | [kJ]
[7 empty] | Students | 1.168896 | [5 empty] | Diesel | Trucks | 49906 | 52653.82436 | 53273.43 | 1.06 | 56469.83 | [10 empty] | Elect | Trains | 700 | 861 | 609792.3 | 1 | 609792.3 | [11 empty] | Elect | Ball Mill | 3870 | 4083.0822 | 4131.13 | 1 | 4131.13
[7 empty] | Product | 0.9814772 | [5 empty] | Diesel | Bulldozer | 19100 | 20151.646 | 20388.78 | 1.06 | 21612.11 | [28 empty] | Elect | Crushers | 6070 | 6404.2142 | 6479.576 | 1 | 6479.576
[14 empty] | Diesel | Drills | 5800 | 6119.348 | 6191.357 | 1.06 | 6562.839 | [28 empty] | Elect | Rod Mill | 1550 | 1635.343 | 1654.587 | 1 | 1654.587
[14 empty] | Diesel | Hydraulic Shovels | 5530 | 5834.4818 | 5903.139 | 1.06 | 6257.327 | [28 empty] | Elect | Screens | 205 | 216.2873 | 218.8325 | 1 | 218.8325
[14 empty] | Diesel | Graders | 213 | 224.72778 | 227.3723 | 1.06 | 241.0146 | [28 empty] | Elect | Filter | 76 | 80.18456 | 81.12813 | 1 | 81.12813
[14 empty] | Diesel | Water Tankers | 1200 | 1266.072 | 1280.97 | 1.06 | 1357.829 | [28 empty] | Elect | Pelletizer | 38 | 40.09228 | 40.56406 | 1 | 40.56406
[14 empty] | Diesel | Pumps | 839 | 885.19534 | 895.6118 | 1.06 | 949.3486 | [28 empty] | Elect | Thickener | 19 | 20.04614 | 20.28203 | 1 | 20.28203
[15 empty] | Sum | 82588 | 87135.29528 | 88160.66 |  | 93450.3 | [29 empty] | Sum | 0 | 11828 | 12479.24968 |  | 12626.1
[16 empty] | https://www.saimm.co.za/Journal/v088n03p073.pdf | p 83
[12 empty] | m | B | [16 empty] | m | B | [16 empty] | m | B | [16 empty] | m | B
[7 empty] | Iron ore [from Resources] |  |  |  |  | [kgm] | [kJm] |  |  | Sishen Mine | [13 empty] | [kgm] | [kJm] | [16 empty] | [kgm] | [kJm] | [16 empty] | [kgm] | [kJm]
[12 empty] | 1011.767 | 109233.7 | Iron ore extraction | [15 empty] | 1011.767 | 109233.7 | Hauling | [15 empty] | 1011.767 | 109233.7 | Iron ore beneficiation | [15 empty] | 1000 | 88965.8
Resources [of Iron ore]
|  |  | mi,1 | xi,1 | MW | Ni,1 | bch,i,1 | yi,1 | ln(yi) | bc,i,1 = R T0 ln(yi) | bi,1 = bch,i + bc,i | bm,1 = yi bi | Bm,1 | Blost | I | Δm | ηχ Method | ηχ |  |  | mi,1 | xi,1 | MW | Ni,1 | bch,i,1 | yi,1 | ln(yi) | bc,i,1 = R T0 ln(yi) | bi,1 = bch,i + bc,i | bm,1 = yi bi | Bm,1 | Blost | I | Δm | ηχ Method | ηχ |  |  | mi,1 | xi,1 | MW | Ni,1 | bch,i,1 | yi,1 | ln(yi) | bc,i,1 = R T0 ln(yi) | bi,1 = bch,i + bc,i | bm,1 = yi bi | Bm,1 | Blost | I | Δm | ηχ Method | ηχ |  |  | m | x | MW | N | bch,i,1 | yi,1 | ln(yi) | bc,i,1 = R T0 ln(yi) | bi,1 = bch,i + bc,i | bm,1 = yi bi | Bm,1
|  |  | [kgi] | [kgi/kgm] | [kgi/moli] | [moli] | [kJi/moli] | [moli/molm] | [-] | [kJi/moli] | [kJi/moli] | [kJi/molm] | [kJi] | [kJ] | [kJ] | [kgm] |  | [kJ/kJ] |  |  | [kgi] | [kgi/kgm] | [kgi/moli] | [moli] | [kJi/moli] | [moli/molm] | [-] | [kJi/moli] | [kJi/moli] | [kJi/molm] | [kJi] | [kJ] | [kJ] | [kgm] |  | [kJ/kJ] |  |  | [kgi] | [kgi/kgm] | [kgi/moli] | [moli] | [kJi/moli] | [moli/molm] | [-] | [kJi/moli] | [kJi/moli] | [kJi/molm] | [kJi] | [kJ] | [kJ] | [kgm] |  | [kJ/kJ] |  | [i] | [kgi] | [kgi/kgm] | [kgi/moli] | [moli] | [kJi/moli] | [moli/molm] | [-] | [kJi/moli] | [kJi/moli] | [kJi/molm] | [kJi]
| Iron Ore | Fe2O3 | 881.06 | 0.8708127 | 0.1596882 | 5517.377 | 17.3584 | 0.7236053 | -0.3235092 | -0.7346794 | 16.62372 | 12.02901 | 91719.33 | 0 | 1848355.14 | 0 | Bejan | 0 | Iron Ore | Fe2O3 | 881.06 | 0.8708127 | 0.1596882 | 5517.377 | 17.3584 | 0.7236053 | -0.3235092 | -0.7346794 | 16.62372 | 12.02901 | 91719.33 | 0 | 609792.3 | 0 | Bejan | 0 | Iron Ore | Fe2O3 | 881.06 | 0.8708127 | 0.1596882 | 5517.377 | 17.3584 | 0.7236053 | -0.3235092 | -0.7346794 | 16.62372 | 12.02901 | 91719.33 | 21743.42 | 11150.59 | 0 | Bejan | 0.102043 | Iron Ore | Fe2O3 | 881.06 | 0.88106 | 0.1596882 | 5517.377 | 17.3584 | 0.7359516 | -0.3065909 | -0.6962585 | 16.66214 | 12.26253 | 91931.32
|  | SiO2 | 118.94 | 0.1175567 | 0.0600843 | 1979.552 | 1.526 | 0.2596187 | -1.348541 | -3.062495 | -1.536495 | -0.398903 | -3041.573 |  |  |  | Students | 0.538936 |  | SiO2 | 118.94 | 0.1175567 | 0.0600843 | 1979.552 | 1.526 | 0.2596187 | -1.348541 | -3.062495 | -1.536495 | -0.398903 | -3041.573 |  |  |  | Students | 0.151919 |  | SiO2 | 118.94 | 0.1175567 | 0.0600843 | 1979.552 | 1.526 | 0.2596187 | -1.348541 | -3.062495 | -1.536495 | -0.398903 | -3041.573 |  |  |  | Students | 0.9084965 |  | SiO2 | 118.94 | 0.11894 | 0.0600843 | 1979.552 | 1.526 | 0.2640484 | -1.331623 | -3.024074 | -1.498074 | -0.3955641 | -2965.516
| Impurities | K2O | 1.249958 | 0.001235421 | 0.094196 | 13.26976 | 412.832 | 0.001740332 | -6.353679 | -14.42901 | 398.403 | 0.6933536 | 5286.713 |  |  |  | Resource | 0.4525238 | Impurities | K2O | 1.249958 | 0.001235421 | 0.094196 | 13.26976 | 412.832 | 0.001740332 | -6.353679 | -14.42901 | 398.403 | 0.6933536 | 5286.713 |  |  |  | Resource | 0.1275605 | Impurities | K2O | 1.249958 | 0.001235421 | 0.094196 | 13.26976 | 412.832 | 0.001740332 | -6.353679 | -14.42901 | 398.403 | 0.6933536 | 5286.713 |  |  |  | Resource | 0.7544023 |  |  | 1000 |  | 0.2197725 | 7496.929 | [5 empty] | 11.86697 | 88965.8
|  | Al2O3 | 9.999668 | 0.009883365 | 0.101961278 | 98.07319 | 31.876 | 0.01286232 | -4.353453 | -9.886557 | 21.98944 | 0.2828353 | 2156.575 | [6 empty] | Al2O3 | 9.999668 | 0.009883365 | 0.101961278 | 98.07319 | 31.876 | 0.01286232 | -4.353453 | -9.886557 | 21.98944 | 0.2828353 | 2156.575 | [6 empty] | Al2O3 | 9.999668 | 0.009883365 | 0.101961278 | 98.07319 | 31.876 | 0.01286232 | -4.353453 | -9.886557 | 21.98944 | 0.2828353 | 2156.575 | [7 empty] | [kgm] |  | [kgm/molm] | [molm] | [5 empty] | [kJm/molm] | [kJm]
|  | P | 0.3839158 | 0.0003794506 | 0.030973762 | 12.39487 | 873.60808 | 0.00162559 | -6.421884 | -14.5839 | 859.0242 | 1.396421 | 10647.49 | [6 empty] | P | 0.3839158 | 0.0003794506 | 0.030973762 | 12.39487 | 873.60808 | 0.00162559 | -6.421884 | -14.5839 | 859.0242 | 1.396421 | 10647.49 | [6 empty] | P | 0.3839158 | 0.0003794506 | 0.030973762 | 12.39487 | 873.60808 | 0.00162559 | -6.421884 | -14.5839 | 859.0242 | 1.396421 | 10647.49
|  | S | 0.1339241 | 0.0001323665 | 0.032066 | 4.176515 | 607.3 | 0.0005477509 | -7.50969 | -17.05427 | 590.2457 | 0.3233076 | 2465.17 | [6 empty] | S | 0.1339241 | 0.0001323665 | 0.032066 | 4.176515 | 607.3 | 0.0005477509 | -7.50969 | -17.05427 | 590.2457 | 0.3233076 | 2465.17 | [6 empty] | S | 0.1339241 | 0.0001323665 | 0.032066 | 4.176515 | 607.3 | 0.0005477509 | -7.50969 | -17.05427 | 590.2457 | 0.3233076 | 2465.17
|  | Sum | 1011.767 | 1 | 0.47896954 | 7624.843 | [5 empty] | 14.32603 | 109233.7 | [6 empty] | Sum | 1011.767 | 1 | 0.47896954 | 7624.843 | [5 empty] | 14.32603 | 109233.7 | [6 empty] | Sum | 1011.767 | 1 | 0.47896954 | 7624.843 | [5 empty] | 14.32603 | 109233.7
|  |  | [kgm] |  | [kgm/molm] | [molm] | [5 empty] | [kJm/molm] | [kJm] | [7 empty] | [kgm] |  | [kgm/molm] | [molm] | [5 empty] | [kJm/molm] | [kJm] | [7 empty] | [kgm] |  | [kgm/molm] | [molm] | [5 empty] | [kJm/molm] | [kJm] | [16 empty] | m | B
[66 empty] | [kgm] | [kJm]
[66 empty] | 11.76747 | 21743.42
[57 empty] | m | x | MW | N | bch,i,1 | yi,1 | ln(yi) | bc,i,1 = R T0 ln(yi) | bi,1 = bch,i + bc,i | bm,1 = yi bi | Bm,1
[56 empty] | [i] | [kgi] | [kgi/kgm] | [kgi/moli] | [moli] | [kJi/moli] | [moli/molm] | [-] | [kJi/moli] | [kJi/moli] | [kJi/molm] | [kJi]
[55 empty] | Iron ore impurities | K2O | 1.249958 | 0.1062215 | 0.094196 | 13.26976 | 412.832 | 0.1037394 | -2.265873 | -5.145727 | 407.6863 | 42.29315 | 5409.9
[56 empty] | Al2O3 | 9.999668 | 0.8497724 | 0.101961278 | 98.07319 | 31.876 | 0.7667099 | -0.2656468 | -0.6032756 | 31.27272 | 23.97711 | 3067.016
[56 empty] | P | 0.3839158 | 0.03262519 | 0.030973762 | 12.39487 | 873.60808 | 0.09689979 | -2.334078 | -5.300619 | 868.3075 | 84.13881 | 10762.56
[56 empty] | S | 0.1339241 | 0.01138088 | 0.032066 | 4.176515 | 607.3 | 0.03265087 | -3.421884 | -7.770992 | 599.529 | 19.57515 | 2503.942
[56 empty] | Sum | 11.76747 | 1 | 0.25919704 | 127.9143 | [5 empty] | 169.9842 | 21743.42
[57 empty] | [kgm] |  | [kgm/molm] | [molm] | [5 empty] | [kJm/molm] | [kJm]
https://iopscience.iop.org/article/10.1088/1757-899X/1143/1/012050/pdf
https://www.ispatguru.com/calcination-of-limestone/#google_vignette
[143 empty] | m | B
[143 empty] | [kgm] | [kJm]
[50 empty] | https://www.energy.gov/sites/prod/files/2013/11/f4/stone.pdf | Table 9-3 |  | p 9-10 | [89 empty] | 229.9481 | 67875.36
[135 empty] | m | MW | moles | bch,i | yi | ln(yi) | bc,i = R T0 ln(yi) | bi = bch,i + bc,i | bm = yi btot,i | Bm
[134 empty] | [i] | [kg] | [kg/mol] | [mol] | [kJ/moli] | [moli/molm] | [moli/molm] | [kJ/moli] | [kJ/moli] | [kJ/molm] | [kJ]
[14 empty] | https://www.energy.gov/sites/prod/files/2013/11/f4/stone.pdf | Table 9-2 | p 9-9 | [116 empty] | Slag | CaSiO3 | 229.9481 | 0.1161617 | 1979.552 | 34.28824 | 1 | 0 | 0 | 34.28824 | 34.28824 | 67875.36
[134 empty] | Sum | 229.9481 | 0.1161617 | 1979.552 | 34.28824 | 1 |  |  | 34.28824 | 34.28824 | 67875.36
[14 empty] | Energy into extraction | [16 empty] | Energy into hauling | [16 empty] | Energy into beneficiation | [76 empty] | https://www.energy.gov/sites/prod/files/2015/08/f26/iron_and_steel_bandwidth_report_0.pdf | [9 empty] | [kgm] | [kgm/molm] | [molm] | [5 empty] | [kJm/molm] | [kJm]
[6 empty] | MXROI | [7 empty] | E Type | Equip. | E | E | E | φ | X | [10 empty] | E Type | Equip. | E | d | E | φ | X | [10 empty] | E Type | Equip. | E | E | E | φ | X
[14 empty] | [-] | [-] | [Btu/tore] | [kJ/tore] | [kJ] | [-] | [kJ] | [10 empty] | [-] | [-] | [kJ/ton-km] | [km] | [kJ] | [-] | [kJ] | [10 empty] | [-] | [-] | [Btu/t] | [kJ/tore] | [kJ] | [-] | [kJ] | [32 empty] | m | B | [36 empty] | Energy into blast furnace
[6 empty] | BD | ηχ Method | ηχ | [5 empty] | Diesel | Percussion Drill | 5570 | 5876.6842 | 61.28077 | 1.06 | 64.95762 | [10 empty] | Elect | Train | 700 | 387 | 2824.886 | 1 | 2824.886 | [10 empty] | Elect | Crushing | 2655 | 2801.1843 | 29.21013 | 1 | 29.21013 | [10 empty] | https://www.ispatguru.com/calcination-of-limestone/ | [21 empty] | [kgm] | [kJm] | [36 empty] | E Type | Equip. | E | E | E | φ | X
[6 empty] | [kJ] |  | [kJ] | [5 empty] | Diesel | Hydraulic Shovel | 5140 | 5423.0084 | 56.54994 | 1.06 | 59.94294 | [27 empty] | Elect | Screens | 332 | 350.27992 | 3.652642 | 1 | 3.652642 | [10 empty] | https://scijournals.onlinelibrary.wiley.com/doi/full/10.1002/ese3.40 | [21 empty] | 4.984753 | 7739.251 | [36 empty] | [-] | [-] | [Btu/t] | [kJ/tore] | [kJ] | [-] | [kJ]
[6 empty] | 279.4287 | Bejan | 74.13933 | [5 empty] | Diesel | Trucks | 6853 | 7230.32618 | 75.39625 | 1.06 | 79.92003 | [27 empty] | Elect | Conveyor | 165 | 174.0849 | 1.815319 | 1 | 1.815319 | [70 empty] | Natural Gas |  | 1620000 | 1709197.2 | 2238733.5 | 1.04 | 2328282.8
[7 empty] | Students | 90.87916 | [5 empty] | Diesel | Bulldozer | 3100 | 3270.686 | 34.10599 | 1.06 | 36.15235 | [28 empty] | Sum | 3152 | 3325.54912 | 34.6781 |  | 34.6781 | [23 empty] | m | x | MW | N | bch,i,1 | yi,1 | ln(yi) | bc,i,1 = R T0 ln(yi) | bi,1 = bch,i + bc,i | bm,1 = yi bi | Bm,1 | [36 empty] | Oil |  | 140000 | 147708.4 | 193470.8 | 1.06 | 205079
[7 empty] | Product | 78.77137 | [5 empty] | Diesel | Water Tanker | 1060 | 1118.3636 | 11.66205 | 1.06 | 12.36177 | [56 empty] | [i] | [kgi] | [kgi/kgm] | [kgi/moli] | [moli] | [kJi/moli] | [moli/molm] | [-] | [kJi/moli] | [kJi/moli] | [kJi/molm] | [kJi] | [36 empty] | Elect |  | 230000 | 242663.8 | 317844.9 | 1 | 317844.9
[14 empty] | Diesel | Lighting Plant | 60 | 63.3036 | 0.660116 | 1.06 | 0.699723 | [55 empty] | Magnesium Oxide | MgO | 4.984753 | 1 | 0.0403044 | 123.6776 | 62.576 | 1 | 0 | 0 | 62.576 | 62.576 | 7739.251 | [37 empty] | Sum | 1990000 | 2099569.4 | 2750049.1 |  | 2851206.7
[14 empty] | Diesel | Fron-End Loader | 170 | 179.3602 | 1.870329 | 1.06 | 1.982548 | [56 empty] | Sum | 4.984753 |  | 0.0403044 | 123.6776 | [5 empty] | 62.576 | 7739.251
[14 empty] | Gasoline | Pumps | 2040 | 2152.3224 | 22.44394 | 1.04 | 23.3417 | [57 empty] | [kgm] |  | [kgm/molm] | [molm] | [5 empty] | [kJm/molm] | [kJm]
[14 empty] | Diesel | Grader | 6 | 6.33036 | 0.0660116 | 1.06 | 0.0699723
[15 empty] | Sum | 23999 | 25320.38494 | 264.0354 |  | 279.4287
[26 empty] | https://www.ispatguru.com/calcination-of-limestone/ | [44 empty] | T
[12 empty] | m | B |  | Lichtenburg-Lothlane Mine | [15 empty] | m | B | [16 empty] | m | B | [16 empty] | m | B |  |  | [K] | [15 empty] | m | B | [33 empty] | m | B | [19 empty] | m | B
[12 empty] | [kgm] | [kJm] |  | https://www.dmre.gov.za/LinkClick.aspx?fileticket=gpszd6p3bqQ%3D&portalid=0 | p 7 Table 2 | [14 empty] | [kgm] | [kJm] | [16 empty] | [kgm] | [kJm] | [16 empty] | [kgm] | [kJm] |  |  | 1173.15 | [15 empty] | [kgm] | [kJm] | [33 empty] | [kgm] | [kJm] | [19 empty] | [kgm] | [kJm]
[12 empty] | 208.5556 | 25394.24 | Limestone extraction | [16 empty] | 208.5556 | 25394.24 | Hauling | [15 empty] | 208.5556 | 25394.24 | Limestone beneficiation | [15 empty] | 208.5556 | 25394.24 | Rotary kiln | [17 empty] | 111.0081 | 242016.1 | [17 empty] | Mixer | [15 empty] | 1309.816 | 7072531.9 |  | Blast furnace | [17 empty] | 616.2358 | 4157895.3 | Iron and steel
|  |  | m | x | MW | N | bch,i,1 | yi,1 | ln(yi) | bc,i,1 = R T0 ln(yi) | bi,1 = bch,i + bc,i | bm,1 = yi bi | Bm,1 | Blost | I | Δm | ηχ Method | ηχ |  |  |  | m | x | MW | N | bch,i,1 | yi,1 | ln(yi) | bc,i,1 = R T0 ln(yi) | bi,1 = bch,i + bc,i | bm,1 = yi bi | Bm,1 | Blost | I | Δm | ηχ Method | ηχ |  |  | m | x | MW | N | bch,i,1 | yi,1 | ln(yi) | bc,i,1 = R T0 ln(yi) | bi,1 = bch,i + bc,i | bm,1 = yi bi | Bm,1 | Blost | I | Δm | ηχ Method | ηχ |  |  | m | x | MW | N | bch,i,1 | yi,1 | ln(yi) | bc,i,1 = R T0 ln(yi) | bi,1 = bch,i + bc,i | bm,1 = yi bi | Bm,1 | Blost | I | Δm | ηχ Method | ηχ |  |  |  |  | m | x | MW | N | bch,i,1 | yi,1 | ln(yi) | bc,i,1 = R T0 ln(yi) | bi,1 = bch,i + bc,i | bm,1 = yi bi | Bm,1 | [25 empty] | mi,1 | MW | Ni,1 | bch,i,1 | yi,1 | ln(yi) | bc,i,1 = R T0 ln(yi) | bi,1 = bch,i + bc,i | bm,1 = yi bi | Bm,1 | [11 empty] | m | MW | moles | bch,i | yi | ln(yi) | bc,i = R T0 ln(yi) | bi = bch,i + bc,i | bm = yi btot,i | Bm
|  |  | [kgi] | [kgi/kgm] | [kgi/moli] | [moli] | [kJi/moli] | [moli/molm] | [-] | [kJi/moli] | [kJi/moli] | [kJi/molm] | [kJi] | [kJ] | [kJ] | [kgm] |  | [kJ/kJ] |  |  |  | [kgi] | [kgi/kgm] | [kgi/moli] | [moli] | [kJi/moli] | [moli/molm] | [-] | [kJi/moli] | [kJi/moli] | [kJi/molm] | [kJi] | [kJ] | [kJ] | [kgm] |  | [kJ/kJ] |  |  | [kgi] | [kgi/kgm] | [kgi/moli] | [moli] | [kJi/moli] | [moli/molm] | [-] | [kJi/moli] | [kJi/moli] | [kJi/molm] | [kJi] | [kJ] | [kJ] | [kgm] |  | [kJ/kJ] |  |  | [kgi] | [kgi/kgm] | [kgi/moli] | [moli] | [kJi/moli] | [moli/molm] | [-] | [kJi/moli] | [kJi/moli] | [kJi/molm] | [kJi] | [kJ] | [kJ] | [kgm] |  | [kJ/kJ] |  |  |  | [i] | [kgi] | [kgi/kgm] | [kgi/moli] | [moli] | [kJi/moli] | [moli/molm] | [-] | [kJi/moli] | [kJi/moli] | [kJi/molm] | [kJi] | [18 empty] | Blost | I | Δm | ηχ Method | ηχ |  | [i] | [kgi] | [kgi/moli] | [moli] | [kJi/moli] | [moli/molm] | [-] | [kJi/moli] | [kJi/moli] | [kJi/molm] | [kJi] |  |  | Blost | I | Δm | ηχ Method | ηχ |  |  |  | [i] | [kg] | [kg/mol] | [mol] | [kJ/moli] | [moli/molm] | [moli/molm] | [kJ/moli] | [kJ/moli] | [kJ/molm] | [kJ]
| Limestone | CaCO3 | 198.1278 | 0.95 | 0.1000872 | 1979.552 | 11.2568 | 0.9411963 | -0.06060352 | -0.1376287 | 11.11917 | 10.46532 | 22010.98 | 0 | 279.4287 | 0 | Bejan | 0 |  | Limestone | CaCO3 | 198.1278 | 0.95 | 0.1000872 | 1979.552 | 11.2568 | 0.9411963 | -0.06060352 | -0.1376287 | 11.11917 | 10.46532 | 22010.98 | 0 | 2824.886 | 0 | Bejan | 0 | Limestone | CaCO3 | 198.1278 | 0.95 | 0.1000872 | 1979.552 | 11.2568 | 0.9411963 | -0.06060352 | -0.1376287 | 11.11917 | 10.46532 | 22010.98 | 0 | 34.6781 | 0 | Bejan | 0 | Limestone | CaCO3 | 198.1278 | 0.95 | 0.1000872 | 1979.552 | 11.2568 | 0.9411963 | -0.06060352 | -0.1376287 | 11.11917 | 10.46532 | 22010.98 | 5019650.1 | 1073136489.3 | 0 | Bejan | [-] |  |  | Quicklime | CaO | 111.0081 | 1 | 0.0560774 | 1979.552 | 122.258 | 1 | 0 | 0 | 122.258 | 122.258 | 242016.1 | [18 empty] | [kJ] | [kJ] | [kgm] |  | [kJ/kJ] | Blast furnace mixture | Fe2O3 | 881.06 | 0.1596882 | 5517.377 | 17.3584 | 0.2119735 | -1.551294 | -3.52294 | 13.83546 | 2.932751 | 76335.45 |  |  | [kJ] | [kJ] | [kgm] |  | [kJ/kJ] |  |  | Pig Iron | Fe | 616.2358 | 0.055845 | 11034.75 | 376.8 | 1 | 0 | 0 | 376.8 | 376.8 | 4157895.3
|  | MgCO3 | 10.42778 | 0.05 | 0.0843142 | 123.6776 | 33.7904 | 0.05880367 | -2.833551 | -6.434907 | 27.35549 | 1.608603 | 3383.262 |  |  |  | Students | 0.9891161 |  |  | MgCO3 | 10.42778 | 0.05 | 0.0843142 | 123.6776 | 33.7904 | 0.05880367 | -2.833551 | -6.434907 | 27.35549 | 1.608603 | 3383.262 |  |  |  | Students | 0.8998946 |  | MgCO3 | 10.42778 | 0.05 | 0.0843142 | 123.6776 | 33.7904 | 0.05880367 | -2.833551 | -6.434907 | 27.35549 | 1.608603 | 3383.262 |  |  |  | Students | 0.9988511 |  | MgCO3 | 10.42778 | 0.05 | 0.0843142 | 123.6776 | 33.7904 | 0.05880367 | -2.833551 | -6.434907 | 27.35549 | 1.608603 | 3383.262 |  |  |  | Students | 0.00487915 |  |  |  | Sum | 111.0081 |  | 0.0560774 | 1979.552 | [5 empty] | 122.258 | 242016.1 | [18 empty] | 0 | 49789.33 | 0 | Bejan | [-] |  | SiO2 | 118.94 | 0.0600843 | 1979.552 | 1.526 | 0.07605292 | -2.576326 | -5.850756 | -4.324756 | -0.3289104 | -8561.08 |  |  | 420594.7 | 5363882.6 | 0 | Bejan | [-] |  |  |  | Sum | 616.2358 | 0.055845 | 11034.75 | 376.8 | 1 | 0 | 0 | 376.8 | 376.8 | 4157895.3
|  | Sum | 208.5556 | 1 | 0.1844014 | 2103.23 |  | 1 |  |  |  | 12.07393 | 25394.24 |  |  |  | Resource | 0.8573367 |  |  | Sum | 208.5556 | 1 | 0.1844014 | 2103.23 |  | 1 |  |  |  | 12.07393 | 25394.24 |  |  |  | Resource | 0.7800021 |  | Sum | 208.5556 | 1 | 0.1844014 | 2103.23 |  | 1 |  |  |  | 12.07393 | 25394.24 |  |  |  | Resource | 0.8657746 |  | Sum | 208.5556 | 1 | 0.1844014 | 2103.23 |  | 1 |  |  |  | 12.07393 | 25394.24 |  |  |  | Resource | 0.0002244218 |  |  |  |  | [kgm] |  | [kgm/molm] | [molm] | [5 empty] | [kJm/molm] | [kJm] | [21 empty] | Students | 0.9930094 |  | CaO | 111.0081 | 0.0560774 | 1979.552 | 122.258 | 0.07605292 | -2.576326 | -5.850756 | 116.4072 | 8.853111 | 230434.2 | [5 empty] | Students | 0.3246336 |  |  |  |  | [kgm] | [kgm/molm] | [molm] | [5 empty] | [kJm/molm] | [kJm]
|  |  | [kgm] |  | [kgm/molm] | [molm] | [5 empty] | [kJm/molm] | [kJm] | [8 empty] | [kgm] |  | [kgm/molm] | [molm] | [5 empty] | [kJm/molm] | [kJm] | [7 empty] | [kgm] |  | [kgm/molm] | [molm] | [5 empty] | [kJm/molm] | [kJm] | [7 empty] | [kgm] |  | [kgm/molm] | [molm] | [5 empty] | [kJm/molm] | [kJm] | [41 empty] | Resource | 0.01071778 |  | C | 198.8076 | 0.012011 | 16552.13 | 410.3 | 0.6359206 | -0.4526815 | -1.028026 | 409.272 | 260.2645 | 6774323.3 | [5 empty] | Resource | 0.2948117
[113 empty] | Sum | 1309.816 | 0.2878609 | 26028.61 |  | 1 |  |  |  |  | 7072531.9
[114 empty] | [kgm] | [kgm/molm] | [molm] | [5 empty] | [kJm/molm] | [kJm]
[87 empty] | m | B
[87 empty] | [kgm] | [kJm]
[66 empty] | T | m | B | [18 empty] | 21178.63 | 5011910.8 | [33 empty] | m | B
[66 empty] | [K] | [kgm] | [kJm] | [53 empty] | [kgm] | [kJm] | [19 empty] | m | B
[66 empty] | 298.15 | 287.7492 | 2228.753 | [9 empty] | m | x | MW | N | bch,i,1 | yi,1 | ln(yi) | bc,i,1 = R T0 ln(yi) | bi,1 = bch,i + bc,i | bm,1 = yi bi | Bm,1 | [33 empty] | 2380.41 | 18633.95 | [19 empty] | [kgm] | [kJm]
[77 empty] | [i] | [kg] | [kgi/kgm] | [kg/mol] | [mol] | [kJ/moli] | [moli/molm] | [moli/molm] | [kJ/moli] | [kJ/moli] | [kJ/molm] | [kJ] | [54 empty] | 2892.75 | 352719.3
[59 empty] | m | MW | N | bch,i,1 | yi,1 | ln(yi) | bc,i,1 = R T0 ln(yi) | bi,1 = bch,i + bc,i | bm,1 = yi bi | Bm,1 | [7 empty] | Kiln gas emissions | CO2 | 258.7811 | 0.01221897 | 0.0440098 | 5880.079 | 19.9 | 0.004513064 | -5.400779 | -12.265 | 7.634998 | 0.03445723 | 44894.39 | [25 empty] | mi,1 | MW | Ni,1 | bch,i,1 | yi,1 | ln(yi) | bc,i,1 = R T0 ln(yi) | bi,1 = bch,i + bc,i | bm,1 = yi bi | Bm,1
[58 empty] | [i] | [kgi] | [kgi/moli] | [moli] | [kJi/moli] | [moli/molm] | [-] | [kJi/moli] | [kJi/moli] | [kJi/molm] | [kJi] | [8 empty] | CH4 | 20556.44 | 0.970622 | 0.01604276 | 1281353.3 | 4 | 0.9834611 | -0.01667715 | -0.0378733 | 3.962127 | 3.896598 | 5076884.1 | [24 empty] | [i] | [kgi] | [kgi/moli] | [moli] | [kJi/moli] | [moli/molm] | [-] | [kJi/moli] | [kJi/moli] | [kJi/molm] | [kJi] | [11 empty] | m | MW | moles | bch,i | yi | ln(yi) | bc,i = R T0 ln(yi) | bi = bch,i + bc,i | bm = yi btot,i | Bm
[57 empty] | Air | O2 | 60.42733 | 0.0319988 | 1888.425 | 4 | 0.1887829 | -1.667158 | -3.786063 | 0.2139367 | 0.04038759 | 404.0033 | [8 empty] | H2O | 136.082 | 0.00642544 | 0.01801528 | 7553.699 | 9.511344 | 0.005797597 | -5.150312 | -11.6962 | -2.184855 | -0.01266691 | -16503.74 | [23 empty] | Air | O2 | 554.6534 | 0.0319988 | 17333.57 | 4 | 0.210084 | -1.560248 | -3.543274 | 0.4567258 | 0.09595079 | 7916.687 | [10 empty] | [i] | [kg] | [kg/mol] | [mol] | [kJ/moli] | [moli/molm] | [moli/molm] | [kJ/moli] | [kJ/moli] | [kJ/molm] | [kJ]
[58 empty] | N2 | 227.3219 | 0.02801348 | 8114.731 | 0.7 | 0.8112171 | -0.2092196 | -0.4751312 | 0.2248688 | 0.1824174 | 1824.75 | [8 empty] | N2 | 227.3219 | 0.01073355 | 0.02801348 | 8114.731 | 0.02801348 | 0.006228198 | -5.078668 | -11.5335 | -11.50548 | -0.07165844 | -93363.92 | [24 empty] | N2 | 1825.757 | 0.02801348 | 65174.21 | 0.7 | 0.789916 | -0.2358287 | -0.5355597 | 0.1644403 | 0.129894 | 10717.27 | [9 empty] | Blast furnace gas | CO2 | 779.7326 | 0.0440098 | 17717.25 | 19.9 | 0.1792908 | -1.718746 | -3.90322 | 15.99678 | 2.868075 | 283418.9
[58 empty] | Sum | 287.7492 | 0.06001228 | 10003.16 | [5 empty] | 0.222805 | 2228.753 | [8 empty] | Sum | 21178.63 | 1 |  | 1302901.8 |  | 1 |  |  |  | 3.84673 | 5011910.8 | [24 empty] | Sum | 2380.41 | 0.06001228 | 82507.78 | [6 empty] | 18633.95 | [10 empty] | H2O | 286.335 | 0.01801528 | 15894.01 | 9.511344 | 0.1608404 | -1.827343 | -4.149839 | 5.361505 | 0.8623467 | 85215.81
[59 empty] | [kgm] | [kgm/molm] | [molm] | [5 empty] | [kJm/molm] | [kJm] | [9 empty] | [kgm] |  | [kgm/molm] | [molm] | [5 empty] | [kJm/molm] | [kJm] | [25 empty] | [kgm] | [kgm/molm] | [molm] | [5 empty] | [kJm/molm] | [kJm] | [10 empty] | N2 | 1826.682 | 0.02801348 | 65207.25 | 0.7 | 0.6598688 | -0.4157143 | -0.9440742 | -0.2440742 | -0.161057 | -15915.41
[134 empty] | Sum | 2892.75 | 0.09003856 | 98818.51 |  | 1 |  |  |  | 3.569365 | 352719.3
[135 empty] | [kgm] | [kgm/molm] | [molm] | [5 empty] | [kJm/molm] | [kJm]
[66 empty] | T | m | B | [53 empty] | m | B
[66 empty] | [K] | [kg] | [kJ] | [53 empty] | [kgm] | [kJm]
[66 empty] | 298.15 | 20798.32 | 1078370532.5 | [53 empty] | 48.70787 | 4161190.7
[59 empty] | m | MW | N | bch,i,1 | yi,1 | ln(yi) | bc,i,1 = R T0 ln(yi) | bi,1 = bch,i + bc,i | bm,1 = yi bi | Bm,1 | [45 empty] | m | MW | N | bch,i,1 | yi,1 | ln(yi) | bc,i,1 = R T0 ln(yi) | bi,1 = bch,i + bc,i | bm,1 = yi bi | Bm,1
[59 empty] | [kgi] | [kgi/moli] | [moli] | [kJi/moli] | [moli/molm] | [-] | [kJi/moli] | [kJi/moli] | [kJi/molm] | [kJi] | [44 empty] | [i] | [kg] | [kg/moli] | [mol i] | [kJi/moli] | [moli/molm] | [-] | [kJi/moli] | [kJi/moli] | [kJi/molm] | [kJi]
[57 empty] | Methane | CH4 | 20798.32 | 0.01604276 | 1296430.1 | 831.8 | 1 | 0 | 0 | 831.8 | 831.8 | 1078370532.5 | [43 empty] | COG treated | H2 | 27.34294 | 0.00201588 | 13563.77 | 236.1 | 0.9154477 | -0.08834208 | -0.2006221 | 235.8994 | 215.9535 | 3199685.8
[58 empty] | Sum | 20798.32 | 0.01604276 | 1296430.1 | [5 empty] | 831.8 | 1078370532.5 | [44 empty] | CH4 | 18.6917 | 0.01604276 | 1165.118 | 831.8 | 0.07863624 | -2.542923 | -5.774899 | 826.0251 | 64.9555 | 962416.3
[59 empty] | [kgm] | [kgm/molm] | [molm] | [5 empty] | [kJm/molm] | [kJm] | [44 empty] | O2 | 1.747782 | 0.0319988 | 54.62023 | 4 | 0.003686434 | -5.603096 | -12.72446 | -8.724457 | -0.03216214 | -476.5319
[113 empty] | N2 | 0.9254496 | 0.02801348 | 33.03587 | 0.7 | 0.00222966 | -6.105906 | -13.86632 | -13.16632 | -0.02935643 | -434.9609
[113 empty] | Sum | 48.70787 |  | 14816.55 | 1072.6 | 1 |  |  |  | 280.8475 | 4161190.7
[114 empty] | [kgm] | [kgm/molm] | [molm] | [5 empty] | [kJm/molm] | [kJm]
Energy into extraction
[14 empty] | E Type | Equip. | E | E | E | φ | X
[14 empty] | [-] | [-] | [Btu/tore] | [kJ/tore] | [kJ] | [-] | [kJ]
[14 empty] | Elect | Fan | 132000 | 139267.92 | 39953.75 | 1 | 39953.75
[14 empty] | Elect | LHD | 58600 | 61826.516 | 17737.04 | 1 | 17737.04
[14 empty] | Diesel | Trucks | 57000 | 60138.42 | 17252.75 | 1.06 | 18287.92 | [10 empty] | Energy into hauling | [16 empty] | Energy into coke oven
[14 empty] | Elect | Drills | 4120 | 4346.8472 | 1247.041 | 1 | 1247.041 | [10 empty] | E Type | Equip | E | d | E | φ | X | [10 empty] | E Type | Equip. | E | E | E | φ | X
[14 empty] | Elect | Boom | 34700 | 36610.582 | 10502.99 | 1 | 10502.99 | [10 empty] | [-] | [-] | [kJ/ton-km] | [km] | [kJ] | [-] | [kJ] | [10 empty] | [-] | [-] | [Btu/t] | [kJ/tore] | [kJ] | [-] | [kJ]
[6 empty] | MXROI | [7 empty] | Elect | Continuous Mining | 17500 | 18463.55 | 5296.898 | 1 | 5296.898 | [10 empty] | Elect | Train | 700 | 798 | 160253.4 | 1 | 160253.4 | [10 empty] | Elect | Grinding | 93200 | 98331.592 | 28209.77 | 1 | 28209.77
[6 empty] | I | ηχ Method | ηχ | [5 empty] | Elect | Borers | 4690 | 4948.2314 | 1419.569 | 1 | 1419.569 | [27 empty] | Elect | Centrifuge | 585 | 617.2101 | 177.0677 | 1 | 177.0677 | [16 empty] | Carmona 2019, Fig. 3
[6 empty] | [kJ] |  | [kJ] | [5 empty] | Diesel | Loaders | 11000 | 11605.66 | 3329.479 | 1.06 | 3529.248 | [27 empty] | Elect | Flotation | 359 | 378.76654 | 108.6621 | 1 | 108.6621 | [13 empty] | Energy into coke oven
[6 empty] | 99677.27 | Bejan | 86.01831 | [5 empty] | Elect | Crusher | 1760 | 1856.9056 | 532.7166 | 1 | 532.7166 | [27 empty] | Elect | Screens | 238 | 251.10428 | 72.03781 | 1 | 72.03781 | [13 empty] | E Type | E | E | E | E | φ | X
[7 empty] | Students | 85.98604 | [5 empty] | Elect | Conveyor | 2360 | 2489.9416 | 714.3245 | 1 | 714.3245 | [27 empty] | Elect | Separation | 121 | 127.66226 | 36.62427 | 1 | 36.62427 | [13 empty] | [-] | TJ / t coal | [kJ / t coal] | [kJ / kg coal] | [kJ] | [-] | [kJ]
[7 empty] | Product | 86.01835 | [5 empty] | Diesel | Roof Bolter | 1280 | 1350.4768 | 387.4303 | 1.06 | 410.6761 | [28 empty] | Sum | 94503 | 99706.33518 | 28604.16 |  | 28604.16 | [13 empty] | Natural gas | 0.002956513 | 2956513 | 2956.513 | 848176.4 | 1.04 | 882103.5
[14 empty] | Elect | Water Pumps | 143 | 150.87358 | 43.28322 | 1 | 43.28322
[14 empty] | Elect | Diamond Drill | 6 | 6.33036 | 1.816079 | 1 | 1.816079
[15 empty] | Sum | 325159 | 343062.3 | 98419.09 |  | 99677.27 | [34 empty] | https://www1.eere.energy.gov/manufacturing/resources/mining/pdfs/coal.pdf | Coal Beneficiation | Table 2-7 | p 2-23
Grootegeluk Mine
[17 empty] | https://www.mining-technology.com/marketdata/five-largest-coal-mines-south-africa/ | Coal Source | site
[12 empty] | m | B | [17 empty] | m | B | [16 empty] | m | B | [16 empty] | m | B | [16 empty] | m | B
[12 empty] | [kgm] | [kJm] | [17 empty] | [kgm] | [kJm] | [16 empty] | [kgm] | [kJm] | [16 empty] | [kgm] | [kJm] | [16 empty] | [kgm] | [kJm]
[12 empty] | 286.8841 | 8570853.3 | Coal extraction | [16 empty] | 286.8841 | 8570853.3 | Hauling | [15 empty] | 286.8841 | 8570853.3 | Coal beneficiation | [15 empty] | 286.8841 | 8570853.3 | Coke oven | [15 empty] | 198.8076 | 6791339.3
|  |  | m | x | MW | N | bch,i,1 | yi,1 | ln(yi) | bc,i,1 = R T0 ln(yi) | bi,1 = bch,i + bc,i | bm,1 = yi bi | Bm,1 |  | Blost | I | Δm | ηχ Method | ηχ |  |  | m | x | MW | N | bch,i,1 | yi,1 | ln(yi) | bc,i,1 = R T0 ln(yi) | bi,1 = bch,i + bc,i | bm,1 = yi bi | Bm,1 | Blost | I | Δm | ηχ Method | ηχ |  |  | m | x | MW | N | bch,i,1 | yi,1 | ln(yi) | bc,i,1 = R T0 ln(yi) | bi,1 = bch,i + bc,i | bm,1 = yi bi | Bm,1 | Blost | I | Δm | ηχ Method | ηχ |  |  | m | x | MW | N | bch,i,1 | yi,1 | ln(yi) | bc,i,1 = R T0 ln(yi) | bi,1 = bch,i + bc,i | bm,1 = yi bi | Bm,1 | Blost | I | Δm | ηχ Method | ηχ |  |  | mi,1 | xi,1 | MW | Ni,1 | bch,i,1 | yi,1 | ln(yi) | bc,i,1 = R T0 ln(yi) | bi,1 = bch,i + bc,i | bm,1 = yi bi | Bm,1
|  | [i] | [kgi] | [kgi/kgm] | [kgi/moli] | [moli] | [kJi/moli] | [moli/molm] | [-] | [kJi/moli] | [kJi/moli] | [kJi/molm] | [kJi] |  | [kJ] | [kJ] | [kgm] |  | [kJ/kJ] |  | [i] | [kgi] | [kgi/kgm] | [kgi/moli] | [moli] | [kJi/moli] | [moli/molm] | [-] | [kJi/moli] | [kJi/moli] | [kJi/molm] | [kJi] | [kJ] | [kJ] | [kgm] |  | [kJ/kJ] |  | [i] | [kgi] | [kgi/kgm] | [kgi/moli] | [moli] | [kJi/moli] | [moli/molm] | [-] | [kJi/moli] | [kJi/moli] | [kJi/molm] | [kJi] | [kJ] | [kJ] | [kgm] |  | [kJ/kJ] |  | [i] | [kgi] | [kgi/kgm] | [kgi/moli] | [moli] | [kJi/moli] | [moli/molm] | [-] | [kJi/moli] | [kJi/moli] | [kJi/molm] | [kJi] | [kJ] | [kJ] | [kgm] |  | [kJ/kJ] |  | [i] | [kgi] | [kgi/kgm] | [kgi/moli] | [moli] | [kJi/moli] | [moli/molm] | [-] | [kJi/moli] | [kJi/moli] | [kJi/molm] | [kJi]
| Coal | C 1 H 1.13490397772279 O0.00451161124548905 N 0.00266329466931219 | 268.3903 | 0.9355359 | NA | 672623981.1 | 0.01274807 | 0.9999996 | -3.802786e-07 | -8.636009e-07 | 0.0127472 | 0.0127472 | 8574074.0 |  | 0 | 99677.27 | 0 | Bejan | 0 | Coal | C 1 H 1.13490397772279 O0.00451161124548905 N 0.00266329466931219 | 268.3903 | 0.9355359 | NA | 672623981.1 | 0.01274807 | 0.9999996 | -3.802786e-07 | -8.636009e-07 | 0.0127472 | 0.0127472 | 8574074.0 | 0 | 160253.4 | 0 | Bejan | 0 | Coal | C 1 H 1.13490397772279 O0.00451161124548905 N 0.00266329466931219 | 268.3903 | 0.9355359 | NA | 672623981.1 | 0.01274807 | 0.9999996 | -3.802786e-07 | -8.636009e-07 | 0.0127472 | 0.0127472 | 8574074.0 | 0 | 28604.16 | 0 | Bejan | 0 | Coal | C 1 H 1.13490397772279 O0.00451161124548905 N 0.00266329466931219 | 268.3903 | 0.9355359 | NA | 672623981.1 | 0.01274807 | 0.9999996 | -3.802786e-07 | -8.636009e-07 | 0.0127472 | 0.0127472 | 8574074.0 | 29926.72 | -2412025.8 | 0 | Bejan | [-] |  | C | 198.8076 | 1 | 0.012011 | 16552.13 | 410.3 | 1 | 0 | 0 | 410.3 | 410.3 | 6791339.3
| Ash | Al2O3 | 6.883368 | 0.02399355 | 0.101961278 | 67.50963 | 31.876 | 1.003675e-07 | -16.11443 | -36.59537 | -4.719366 | -4.736711e-07 | -318.6027 |  |  |  |  | Students | 0.9885039 | Ash | Al2O3 | 6.883368 | 0.02399355 | 0.101961278 | 67.50963 | 31.876 | 1.003675e-07 | -16.11443 | -36.59537 | -4.719366 | -4.736711e-07 | -318.6027 |  |  |  | Students | 0.9816457 | Ash | Al2O3 | 6.883368 | 0.02399355 | 0.101961278 | 67.50963 | 31.876 | 1.003675e-07 | -16.11443 | -36.59537 | -4.719366 | -4.736711e-07 | -318.6027 |  |  |  | Students | 0.9966737 | Ash | Al2O3 | 6.883368 | 0.02399355 | 0.101961278 | 67.50963 | 31.876 | 1.003675e-07 | -16.11443 | -36.59537 | -4.719366 | -4.736711e-07 | -318.6027 |  |  |  | Students | 1.233167 |  |  | 198.8076 |  |  | 16552.13 | [6 empty] | 6791339.3
|  | CaO | 1.290863 | 0.004499597 | 0.0560774 | 23.0193 | 122.258 | 3.422312e-08 | -17.19036 | -39.03879 | 83.21921 | 2.848022e-06 | 1915.648 |  |  |  |  | Resource | 0.9888754 |  | CaO | 1.290863 | 0.004499597 | 0.0560774 | 23.0193 | 122.258 | 3.422312e-08 | -17.19036 | -39.03879 | 83.21921 | 2.848022e-06 | 1915.648 |  |  |  | Resource | 0.9820146 |  | CaO | 1.290863 | 0.004499597 | 0.0560774 | 23.0193 | 122.258 | 3.422312e-08 | -17.19036 | -39.03879 | 83.21921 | 2.848022e-06 | 1915.648 |  |  |  | Resource | 0.9970483 |  | CaO | 1.290863 | 0.004499597 | 0.0560774 | 23.0193 | 122.258 | 3.422312e-08 | -17.19036 | -39.03879 | 83.21921 | 2.848022e-06 | 1915.648 |  |  |  | Resource | 0.6565075 |  |  | [kgm] |  | [kgm/molm] | [molm] | [5 empty] | [kJm/molm] | [kJm]
|  | MgO | 0.2293223 | 0.0007993554 | 0.0403044 | 5.689759 | 62.576 | 8.459045e-09 | -18.58803 | -42.21284 | 20.36316 | 1.722529e-07 | 115.8615 | [7 empty] | MgO | 0.2293223 | 0.0007993554 | 0.0403044 | 5.689759 | 62.576 | 8.459045e-09 | -18.58803 | -42.21284 | 20.36316 | 1.722529e-07 | 115.8615 | [6 empty] | MgO | 0.2293223 | 0.0007993554 | 0.0403044 | 5.689759 | 62.576 | 8.459045e-09 | -18.58803 | -42.21284 | 20.36316 | 1.722529e-07 | 115.8615 | [6 empty] | MgO | 0.2293223 | 0.0007993554 | 0.0403044 | 5.689759 | 62.576 | 8.459045e-09 | -18.58803 | -42.21284 | 20.36316 | 1.722529e-07 | 115.8615
|  | Na2O | 0.07027619 | 0.0002449637 | 0.061978936 | 1.133872 | 298.64 | 1.685744e-09 | -20.20106 | -45.87598 | 252.764 | 4.260954e-07 | 286.6021 |  | Ash | mi,1 | xi,1 | xi,1 |  |  | Na2O | 0.07027619 | 0.0002449637 | 0.061978936 | 1.133872 | 298.64 | 1.685744e-09 | -20.20106 | -45.87598 | 252.764 | 4.260954e-07 | 286.6021 | [6 empty] | Na2O | 0.07027619 | 0.0002449637 | 0.061978936 | 1.133872 | 298.64 | 1.685744e-09 | -20.20106 | -45.87598 | 252.764 | 4.260954e-07 | 286.6021 | [6 empty] | Na2O | 0.07027619 | 0.0002449637 | 0.061978936 | 1.133872 | 298.64 | 1.685744e-09 | -20.20106 | -45.87598 | 252.764 | 4.260954e-07 | 286.6021
|  | Fe2O3 | 0.8026281 | 0.002797744 | 0.1596882 | 5.02622 | 17.3584 | 7.472553e-09 | -18.71203 | -42.49444 | -25.13604 | -1.878304e-07 | -126.3393 |  | [i] | [kgi] | [kgi/kgm] | [kgi/kgm] |  |  | Fe2O3 | 0.8026281 | 0.002797744 | 0.1596882 | 5.02622 | 17.3584 | 7.472553e-09 | -18.71203 | -42.49444 | -25.13604 | -1.878304e-07 | -126.3393 | [6 empty] | Fe2O3 | 0.8026281 | 0.002797744 | 0.1596882 | 5.02622 | 17.3584 | 7.472553e-09 | -18.71203 | -42.49444 | -25.13604 | -1.878304e-07 | -126.3393 | [6 empty] | Fe2O3 | 0.8026281 | 0.002797744 | 0.1596882 | 5.02622 | 17.3584 | 7.472553e-09 | -18.71203 | -42.49444 | -25.13604 | -1.878304e-07 | -126.3393 | [16 empty] | m | B
|  | SiO2 | 9.217277 | 0.03212893 | 0.0600843 | 153.4058 | 1.526 | 2.280705e-07 | -15.29361 | -34.73132 | -33.20532 | -7.573154e-06 | -5093.887 | Ash | Al2O3 | 16.73266 | 0.3715 | 0.3722 |  |  | SiO2 | 9.217277 | 0.03212893 | 0.0600843 | 153.4058 | 1.526 | 2.280705e-07 | -15.29361 | -34.73132 | -33.20532 | -7.573154e-06 | -5093.887 | [6 empty] | SiO2 | 9.217277 | 0.03212893 | 0.0600843 | 153.4058 | 1.526 | 2.280705e-07 | -15.29361 | -34.73132 | -33.20532 | -7.573154e-06 | -5093.887 | [6 empty] | SiO2 | 9.217277 | 0.03212893 | 0.0600843 | 153.4058 | 1.526 | 2.280705e-07 | -15.29361 | -34.73132 | -33.20532 | -7.573154e-06 | -5093.887 | [16 empty] | [kgm] | [kJm]
|  | Sum | 286.8841 |  | 0.480094514 | 672624236.9 |  | 1 |  |  |  | 0.01274241 | 8570853.3 |  | CaO | 3.143848 | 0.0698 | 0.0698 |  |  | Sum | 286.8841 |  | 0.480094514 | 672624236.9 |  | 1 |  |  |  | 0.01274241 | 8570853.3 | [6 empty] | Sum | 286.8841 |  | 0.480094514 | 672624236.9 |  | 1 |  |  |  | 0.01274241 | 8570853.3 | [6 empty] | Sum | 286.8841 | 1 | 0.480094514 | 672624236.9 |  | 1 |  |  |  | 0.01274241 | 8570853.3 | [16 empty] | 18.49373 | 5366.043
[15 empty] | MgO | 0.5585059 | 0.0124 | 0.0124 |  |  |  | [kgm] |  | [kgm/molm] | [molm] | [5 empty] | [kJm/molm] | [kJm] | [7 empty] | [kgm] |  | [kgm/molm] | [molm] | [5 empty] | [kJm/molm] | [kJm] | [7 empty] | [kgm] |  | [kgm/molm] | [molm] | [5 empty] | [kJm/molm] | [kJm]
[15 empty] | Na2O | 0.171155 | 0.0038 | 0.0038 | [57 empty] | m | x | MW | N | bch,i,1 | yi,1 | ln(yi) | bc,i,1 = R T0 ln(yi) | bi,1 = bch,i + bc,i | bm,1 = yi bi | Bm,1
[15 empty] | Fe2O3 | 1.954771 | 0.0434 | 0.0434 | [56 empty] | [i] | [kgi] | [kgi/kgm] | [kgi/moli] | [moli] | [kJi/moli] | [moli/molm] | [-] | [kJi/moli] | [kJi/moli] | [kJi/molm] | [kJi]
[15 empty] | SiO2 | 22.44833 | 0.4984 | 0.4984 | [55 empty] | Ash | Al2O3 | 6.883368 | 0.3722 | 0.101961278 | 67.50963 | 31.876 | 0.2639316 | -1.332065 | -3.025079 | 28.85092 | 7.614671 | 1947.715
[15 empty] | Sum | 45.0408 | 0.9993 | 1 | [56 empty] | CaO | 1.290863 | 0.0698 | 0.0560774 | 23.0193 | 122.258 | 0.0899949 | -2.408002 | -5.468499 | 116.7895 | 10.51046 | 2688.413
[67 empty] | m | B | [6 empty] | MgO | 0.2293223 | 0.0124 | 0.0403044 | 5.689759 | 62.576 | 0.02224434 | -3.805668 | -8.642554 | 53.93345 | 1.199714 | 306.8683
[16 empty] | Table 4 | [50 empty] | [kgm] | [kJm] | [6 empty] | Na2O | 0.07027619 | 0.0038 | 0.061978936 | 1.133872 | 298.64 | 0.004432919 | -5.418697 | -12.30569 | 286.3343 | 1.269297 | 324.6665
[16 empty] | https://www.researchgate.net/publication/332584346_Isothermal_Kinetic_Mechanism_of_Coke_Dissolving_in_Hot_Metal | [50 empty] | 10.4374 | 891683.7 | [6 empty] | Fe2O3 | 0.8026281 | 0.0434 | 0.1596882 | 5.02622 | 17.3584 | 0.01965021 | -3.929667 | -8.924153 | 8.434247 | 0.1657347 | 42.39239 |  |  |  |  | https://www.kanadevia-inova.com/renewable-gas/liquefaction/
[75 empty] | SiO2 | 9.217277 | 0.4984 | 0.0600843 | 153.4058 | 1.526 | 0.599746 | -0.511249 | -1.161031 | 0.3649692 | 0.2188888 | 55.98838 |  | Energy into coke oven
[58 empty] | m | x | MW | N | bch,i,1 | yi,1 | ln(yi) | bc,i,1 = R T0 ln(yi) | bi,1 = bch,i + bc,i | bm,1 = yi bi | Bm,1 | [6 empty] | Sum | 18.49373 | 1 | 0.480094514 | 255.7845 |  | 1 |  |  |  | 20.97876 | 5366.043 |  | E Type | E | E | E | φ | X
[57 empty] | [i] | [kg] | [kg/kg] | [kg/moli] | [mol i] | [kJi/moli] | [moli/molm] | [-] | [kJi/moli] | [kJi/moli] | [kJi/molm] | [kJi] | [7 empty] | [kgm] |  | [kgm/molm] | [molm] | [5 empty] | [kJm/molm] | [kJm] |  | [-] | [kWh/kg CO2] | [kWh] | [kJ] | [-] | [kJ]
[56 empty] | Purified Coke Oven Gas | H2 | 5.859202 | 0.5613659 | 0.00201588 | 2906.523 | 236.1 | 0.9154477 | -0.08834208 | -0.2006221 | 235.8994 | 215.9535 | 685647 | [19 empty] | Elect | 0.2 | 0.1948315 | 701.3934 | 1 | 701.3934
[57 empty] | CH4 | 4.005364 | 0.3837511 | 0.01604276 | 249.668 | 831.8 | 0.07863624 | -2.542923 | -5.774899 | 826.0251 | 64.9555 | 206232.1
[57 empty] | O2 | 0.3745247 | 0.03588294 | 0.0319988 | 11.70434 | 4 | 0.003686434 | -5.603096 | -12.72446 | -8.724457 | -0.03216214 | -102.114 | [16 empty] | m | B | [17 empty] | m | B | [24 empty] | m | B
[57 empty] | N2 | 0.1983106 | 0.019 | 0.02801348 | 7.079114 | 0.7 | 0.00222966 | -6.105906 | -13.86632 | -13.16632 | -0.02935643 | -93.20591 | [16 empty] | [kgm] | [kJm] | [17 empty] | [kgm] | [kJm] | [24 empty] | [kgm] | [kJm]
[57 empty] | Sum | 10.4374 | 1 |  | 3174.974 | 1072.6 | 1 |  |  |  | 280.8475 | 891683.7 | [16 empty] | 69.58268 | 5935408.1 |  | CO Gas Treatment | [15 empty] | 69.58268 | 5944558.1 | [24 empty] | 10.4374 | 891683.7 | Iron and steel
[58 empty] | [kgm] |  | [kgm/molm] | [molm] | [5 empty] | [kJm/molm] | [kJm]
[76 empty] | m | x | MW | N | bch,i,1 | yi,1 | ln(yi) | bc,i,1 = R T0 ln(yi) | bi,1 = bch,i + bc,i | bm,1 = yi bi | Bm,1 |  | Blost | I | Δm | ηχ Method | ηχ |  |  | m | x | MW | N | bch,i,1 | yi,1 | ln(yi) | bc,i,1 = R T0 ln(yi) | bi,1 = bch,i + bc,i | bm,1 = yi bi | Bm,1 | [15 empty] | m | x | MW | N | bch,i,1 | yi,1 | ln(yi) | bc,i,1 = R T0 ln(yi) | bi,1 = bch,i + bc,i | bm,1 = yi bi | Bm,1
[75 empty] | [i] | [kg] | [kg/kg] | [kg/moli] | [mol i] | [kJi/moli] | [moli/molm] | [-] | [kJi/moli] | [kJi/moli] | [kJi/molm] | [kJi] |  | [kJ] | [kJ] | [kgm] |  | [kJ/kJ] |  | [i] | [kg] | [kg/kg] | [kg/moli] | [mol i] | [kJi/moli] | [moli/molm] | [-] | [kJi/moli] | [kJi/moli] | [kJi/molm] | [kJi] | [14 empty] | [i] | [kg] | [kg/kg] | [kg/moli] | [mol i] | [kJi/moli] | [moli/molm] | [-] | [kJi/moli] | [kJi/moli] | [kJi/molm] | [kJi]
[74 empty] | Coke oven gas | H2 | 39.80129 | 0.572 | 0.00201588 | 19743.88 | 236.1 | 0.922356 | -0.080824 | -0.1835488 | 235.9165 | 217.599 | 4657905.8 |  | 0 | 8448.659 | 0 | Bejan | 23.13159 | Treated coke oven gas | H2 | 39.06134 | 0.5613659 | 0.00201588 | 19376.82 | 236.1 | 0.9154477 | -0.08834208 | -0.2006221 | 235.8994 | 215.9535 | 4570979.8 | [13 empty] | Purified Coke Oven Gas | H2 | 5.859202 | 0.5613659 | 0.00201588 | 2906.523 | 236.1 | 0.9154477 | -0.08834208 | -0.2006221 | 235.8994 | 215.9535 | 685647
[75 empty] | C2H4 | 1.391654 | 0.02 | 0.02805376 | 49.60667 | 1361.23 | 0.002317427 | -6.067298 | -13.77865 | 1347.451 | 3.122621 | 66842.57 |  |  |  |  | Students | 1.001423 |  | CH4 | 26.70243 | 0.3837511 | 0.01604276 | 1664.454 | 831.8 | 0.07863624 | -2.542923 | -5.774899 | 826.0251 | 64.9555 | 1374880.5 | [14 empty] | CH4 | 4.005364 | 0.3837511 | 0.01604276 | 249.668 | 831.8 | 0.07863624 | -2.542923 | -5.774899 | 826.0251 | 64.9555 | 206232.1
[75 empty] | CO | 3.13122 | 0.045 | 0.0280104 | 111.7878 | 275.02296 | 0.005222283 | -5.254821 | -11.93354 | 263.0894 | 1.373928 | 29410.18 |  |  |  |  | Resource | 0.2316131 |  | O2 | 2.496831 | 0.03588294 | 0.0319988 | 78.0289 | 4 | 0.003686434 | -5.603096 | -12.72446 | -8.724457 | -0.03216214 | -680.7598 | [14 empty] | O2 | 0.3745247 | 0.03588294 | 0.0319988 | 11.70434 | 4 | 0.003686434 | -5.603096 | -12.72446 | -8.724457 | -0.03216214 | -102.114
[67 empty] | m | B | [6 empty] | CO2 | 0.9741575 | 0.014 | 0.0440098 | 22.13501 | 19.9 | 0.00103406 | -6.874262 | -15.61124 | 4.288763 | 0.00443484 | 94.93182 | [7 empty] | N2 | 1.322071 | 0.019 | 0.02801348 | 47.1941 | 0.7 | 0.00222966 | -6.105906 | -13.86632 | -13.16632 | -0.02935643 | -621.3727 | [14 empty] | N2 | 0.1983106 | 0.019 | 0.02801348 | 7.079114 | 0.7 | 0.00222966 | -6.105906 | -13.86632 | -13.16632 | -0.02935643 | -93.20591
[67 empty] | [kgm] | [kJm] | [6 empty] | N2 | 1.322071 | 0.019 | 0.02801348 | 47.1941 | 0.7 | 0.002204722 | -6.117154 | -13.89187 | -13.19187 | -0.0290844 | -622.5783 | [7 empty] | Sum | 69.58268 | 1 |  | 21166.5 | 1072.6 | 1 |  |  |  | 280.8475 | 5944558.1 | [14 empty] | Sum | 10.4374 | 1 |  | 3174.974 | 1072.6 | 1 |  |  |  | 280.8475 | 891683.7
[67 empty] | 266.5419 | 7.828044 | [6 empty] | CH4 | 22.96228 | 0.33 | 0.01604276 | 1431.317 | 831.8 | 0.0668655 | -2.705072 | -6.143135 | 825.6569 | 55.20796 | 1181777.1 | [8 empty] | [kgm] |  | [kgm/molm] | [molm] | [5 empty] | [kJm/molm] | [kJm] | [15 empty] | [kgm] |  | [kgm/molm] | [molm] | [5 empty] | [kJm/molm] | [kJm]
[75 empty] | Sum | 69.58268 | 1 |  | 21405.92 | 2724.75296 | 1 |  |  |  | 277.2788 | 5935408.1
[58 empty] | m | x | MW | Ni,1 | bch,i,1 | yi,1 | ln(yi) | bc,i,1 = R T0 ln(yi) | bi,1 = bch,i + bc,i | bm,1 = yi bi | Bm,1 | [7 empty] | [kgm] |  | [kgm/molm] | [molm] | [5 empty] | [kJm/molm] | [kJm]
[57 empty] | [i] | [kg] | [kg/kg] | [kgi/moli] | [moli] | [kJi/moli] | [moli/molm] | [-] | [kJi/moli] | [kJi/moli] | [kJi/molm] | [kJi]
[56 empty] | Air | O2 | 62.10625 | 0.2330075 | 0.0319988 | 7.281757 | 4 | 0.210084 | -1.560248 | -3.543274 | 0.4567258 | 0.09595079 | 3.325766
[57 empty] | N2 | 204.4356 | 0.7669925 | 0.02801348 | 27.37941 | 0.7 | 0.789916 | -0.2358287 | -0.5355597 | 0.1644403 | 0.129894 | 4.502278
[57 empty] | Sum | 266.5419 | 1 | 0.06001228 | 34.66117 | [5 empty] | 0.2258448 | 7.828044 | [16 empty] | m | B
[58 empty] | [kgm] |  | [kgm/molm] | [molm] | [5 empty] | [kJm/molm] | [kJm] | [16 empty] | [kgm] | [kJm]
[85 empty] | 276.9793 | 24560.68
[12 empty] | https://www1.eere.energy.gov/manufacturing/resources/mining/pdfs/coal.pdf | Coal Energy | Table 2-3 | p 2-18
[76 empty] | m | x | MW | N | bch,i,1 | yi,1 | ln(yi) | bc,i,1 = R T0 ln(yi) | bi,1 = bch,i + bc,i | bm,1 = yi bi | Bm,1
[75 empty] | [i] | [kg] | [kg/kg] | [kg/moli] | [mol i] | [kJi/moli] | [moli/molm] | [-] | [kJi/moli] | [kJi/moli] | [kJi/molm] | [kJi]
[74 empty] | Recyled coke oven gas | H2O | 61.3575 | 0.2215238 | 0.01801528 | 3405.859 | 9.511344 | 0.3107432 | -1.168788 | -2.654282 | 6.857062 | 2.130785 | 23354.19
[75 empty] | CO2 | 10.98784 | 0.03967026 | 0.0440098 | 249.668 | 19.9 | 0.02277917 | -3.781909 | -8.588598 | 11.3114 | 0.2576644 | 2824.096
[75 empty] | N2 | 204.6339 | 0.7388059 | 0.02801348 | 7304.838 | 0.7 | 0.6664776 | -0.4057487 | -0.9214428 | -0.2214428 | -0.1475867 | -1617.604
[75 empty] | Sum | 276.9793 | 1 | 0.09003856 | 10960.36 | 30.111344 |  |  |  |  | 2.240863 | 24560.68
[76 empty] | [kgm] |  | [kgm/molm] | [molm] | [5 empty] | [kJm/molm] | [kJm]

## B RUVY matrices (mat level)
[31 empty] | Iron ore extraction | Limestone extraction | Coal extraction | Iron ore Hauling | Limestone Hauling | Coal Hauling | Iron ore beneficiation | Limestone beneficiation | Coal beneficiation | Coke oven | CO gas treatment | Rotary Kiln | Direct reduced iron | Mixer | Blast furnace |  |  | Iron and steel | Waste
[30 empty] | Iron ore [from Resources] | 109233.7 | [14 empty] | 109233.7 | Iron ore [from Resources] |  |  | 0
[30 empty] | Limestone [from Resources] |  | 25394.24 | [13 empty] | 25394.24 | Limestone [from Resources] |  |  | 0
[30 empty] | Coal [from Resources] |  |  | 8570853.3 | [12 empty] | 8570853.3 | Coal [from Resources] |  |  | 0
[30 empty] | Combustion Air [from Resources] | [9 empty] | 7.828044 |  | 2228.753 |  |  | 18633.95 | 20870.53 | Combustion Air [from Resources] |  |  | 0
[30 empty] | Natural gas [from Supply] | [11 empty] | 1078370532.5 |  |  |  | 1078370532.5 | Natural gas [from Supply] |  |  | 0
[30 empty] | Iron ore [from Extraction] |  |  |  | 109233.7 | [11 empty] | 109233.7 | Iron ore [from Extraction] |  |  | 0
[30 empty] | Limestone [from Extraction] |  |  |  |  | 25394.24 | [10 empty] | 25394.24 | Limestone [from Extraction] |  |  | 0
[30 empty] | Coal [from Extraction] | [5 empty] | 8570853.3 | [9 empty] | 8570853.3 | Coal [from Extraction] |  |  | 0
[30 empty] | Iron ore [from Hauling] | [6 empty] | 109233.7 | [8 empty] | 109233.7 | Iron ore [from Hauling] |  |  | 0
[30 empty] | Limestone [from Hauling] | [7 empty] | 25394.24 | [7 empty] | 25394.24 | Limestone [from Hauling] |  |  | 0
[30 empty] | Coal [from Hauling] | [8 empty] | 8570853.3 | [6 empty] | 8570853.3 | Coal [from Hauling] |  |  | 0
[30 empty] | Iron ore [from Beneficiation] | [13 empty] | 88965.8 |  | 88965.8 | Iron ore [from Beneficiation] |  |  | 0
[30 empty] | Iron ore impurities | [15 empty] | 0 | Iron ore impurities |  | 21743.42 | 21743.42
[30 empty] | Limestone [from Beneficiation] | [11 empty] | 25394.24 |  |  |  | 25394.24 | Limestone [from Beneficiation] |  |  | 0
[30 empty] | Coal [from Beneficiation] | [9 empty] | 8570853.3 | [5 empty] | 8570853.3 | Coal [from Beneficiation] |  |  | 0
[30 empty] | Anthrocite | [13 empty] | 6791339.3 |  | 6791339.3 | Anthrocite |  |  | 0
[30 empty] | Coke oven gas | [10 empty] | 5935408.1 |  |  |  |  | 5935408.1 | Coke oven gas |  |  | 0
[30 empty] | Recycled coke oven gas | [15 empty] | 0 | Recycled coke oven gas |  | 24560.68 | 24560.68
[30 empty] | Ash | [15 empty] | 0 | Ash |  | 5366.043 | 5366.043
[30 empty] | Treated coke oven gas | [9 empty] | 891683.7 |  |  | 891683.7 |  | 4161190.7 | 5944558.1 | Treated coke oven gas | 891683.7 |  | 891683.7
[30 empty] | Quicklime | [13 empty] | 242016.1 |  | 242016.1 | Quicklime |  |  | 0
[30 empty] | Magnesium oxide | [15 empty] | 0 | Magnesium oxide |  | 7739.251 | 7739.251
[30 empty] | Kiln gas emissions | [15 empty] | 0 | Kiln gas emissions |  | 5011910.8 | 5011910.8
[30 empty] | Blast furnace mixture | [14 empty] | 7072531.9 | 7072531.9 | Blast furnace mixture |  |  | 0
[30 empty] | Pig iron | [15 empty] | 0 | Pig iron | 4157895.3 |  | 4157895.3
[30 empty] | Blast furnace gas | [15 empty] | 0 | Blast furnace gas |  | 352719.3 | 352719.3
[30 empty] | Pig iron slag | [15 empty] | 0 | Pig iron slag |  | 67875.36 | 67875.36
[30 empty] | Iron [from Direct reduced iron] | [15 empty] | 0 | Iron [from Direct reduced iron] | 891683.7 |  | 891683.7
[31 empty] | U | [14 empty] | Ui |  | Y |  | y = Yi
[31 empty] | 109233.7 | 25394.24 | 8570853.3 | 109233.7 | 25394.24 | 8570853.3 | 109233.7 | 25394.24 | 8570853.3 | 9462544.8 | 5935408.1 | 1078398155.5 | 891683.7 | 7122321.2 | 11252356.5
iU
What they make | Iron ore [from Resources] | Limestone [from Resources] | Coal [from Resources] | Combustion Air [from Resources] | Natural gas [from Supply] | Iron ore [from Extraction] | Limestone [from Extraction] | Coal [from Extraction] | Iron ore [from Hauling] | Limestone [from Hauling] | Coal [from Hauling] | Iron ore [from Beneficiation] | Iron ore impurities | Limestone [from Beneficiation] | Coal [from Beneficiation] | Anthrocite | Coke oven gas | Recycled coke oven gas | Ash | Treated coke oven gas | Quicklime | Magnesium oxide | Kiln gas emissions | Blast furnace mixture | Pig iron | Blast furnace gas | Pig iron slag | Iron [from Direct reduced iron]
Iron ore extraction | [5 empty] | 109233.7 | [22 empty] | 109233.7
Limestone extraction | [6 empty] | 25394.24 | [21 empty] | 25394.24
Coal extraction | [7 empty] | 8570853.3 | [20 empty] | 8570853.3
Iron ore Hauling | [8 empty] | 109233.7 | [19 empty] | 109233.7
Limestone Hauling | [9 empty] | 25394.24 | [18 empty] | 25394.24
Coal Hauling | [10 empty] | 8570853.3 | [17 empty] | 8570853.3
Iron ore beneficiation | [11 empty] | 88965.8 | 21743.42 | [15 empty] | 110709.2
Limestone beneficiation | [13 empty] | 25394.24 | [14 empty] | 25394.24
Coal beneficiation | [14 empty] | 8570853.3 | [13 empty] | 8570853.3
Coke oven | [15 empty] | 6791339.3 | 5935408.1 | 24560.68 | 5366.043 | [9 empty] | 12756674.1
Coke oven gas treatment | [19 empty] | 5944558.1 | [8 empty] | 5944558.1
Rotary kiln | [20 empty] | 242016.1 | 7739.251 | 5011910.8 | [5 empty] | 5261666.2
Direct reduced iron | [27 empty] | 891683.7 | 0
Mixer | [23 empty] | 7072531.9 |  |  |  |  | 7072531.9
Blast furnace | [24 empty] | 4157895.3 | 352719.3 | 67875.36 |  | 4578490.0
| V | [27 empty] | Vi
| 0 | 0 | 0 | 0 | 0 | 109233.7 | 25394.24 | 8570853.3 | 109233.7 | 25394.24 | 8570853.3 | 88965.8 | 21743.42 | 25394.24 | 8570853.3 | 6791339.3 | 5935408.1 | 24560.68 | 5366.043 | 5944558.1 | 242016.1 | 7739.251 | 5011910.8 | 7072531.9 | 4157895.3 | 352719.3 | 67875.36 | 891683.7
iV
| Iron ore [from Resources] | Limestone [from Resources] | Coal [from Resources] | Combustion Air [from Resources] | Natural gas [from Supply] | Iron ore [from Extraction] | Limestone [from Extraction] | Coal [from Extraction] | Iron ore [from Hauling] | Limestone [from Hauling] | Coal [from Hauling] | Iron ore [from Beneficiation] | Iron ore impurities | Limestone [from Beneficiation] | Coal [from Beneficiation] | Anthrocite | Coke oven gas | Recycled coke oven gas | Ash | Treated coke oven gas | Quicklime | Magnesium oxide | Kiln gas emissions | Blast furnace mixture | Pig iron | Blast furnace gas | Pig iron slag
Resources [of Iron ore] | 109233.7
Resources [of Limestone] |  | 25394.24
Resources [of Coal] |  |  | 8570853.3
Resources [of Combustion air] |  |  |  | 20870.53
Supply [of Natural gas] |  |  |  |  | 1078370532.5 | [14 empty] | 891683.7
R
| 109233.7 | 25394.24 | 8570853.3 | 20870.53 | 1078370532.5 | 0 | 0 | 0 | 0 | 0 | 0 | 0 | 0 | 0 | 0 | 0 | 0 | 0 | 0 | 891683.7 | 0 | 0 | 0 | 0 | 0 | 0 | 0
iR
Mass balance between industries
Iron ore [from Resources] | 109233.7 |  | 0 |  | 109233.7 |  | 0 |  | 0
Limestone [from Resources] | 25394.24 |  | 0 |  | 25394.24 |  | 0 |  | 0
Coal [from Resources] | 8570853.3 |  | 0 |  | 8570853.3 |  | 0 |  | 0
Combustion Air [from Resources] | 20870.53 |  | 0 |  | 20870.53 |  | 0 |  | -3.637979e-12
Natural gas [from Supply] | 1078370532.5 |  | 0 |  | 1078370532.5 |  | 0 |  | 0
Iron ore [from Extraction] | 0 |  | 109233.7 |  | 109233.7 |  | 0 |  | 0
Limestone [from Extraction] | 0 |  | 25394.24 |  | 25394.24 |  | 0 |  | 0
Coal [from Extraction] | 0 |  | 8570853.3 |  | 8570853.3 |  | 0 |  | 0
Iron ore [from Hauling] | 0 |  | 109233.7 |  | 109233.7 |  | 0 |  | 0
Limestone [from Hauling] | 0 |  | 25394.24 |  | 25394.24 |  | 0 |  | 0
Coal [from Hauling] | 0 |  | 8570853.3 |  | 8570853.3 |  | 0 |  | 0
Iron ore [from Beneficiation] | 0 |  | 88965.8 |  | 88965.8 |  | 0 |  | 0
Iron ore impurities | 0 |  | 21743.42 |  | 0 |  | 21743.42 |  | 0
Limestone [from Beneficiation] | 0 | + | 25394.24 | – | 25394.24 | – | 0 | = | 0
Coal [from Beneficiation] | 0 |  | 8570853.3 |  | 8570853.3 |  | 0 |  | 0
Anthrocite | 0 |  | 6791339.3 |  | 6791339.3 |  | 0 |  | 0
Coke oven gas | 0 |  | 5935408.1 |  | 5935408.1 |  | 0 |  | 0
Recycled coke oven gas | 0 |  | 24560.68 |  | 0 |  | 24560.68 |  | 0
Ash | 0 |  | 5366.043 |  | 0 |  | 5366.043 |  | 0
Treated coke oven gas | 891683.7 |  | 5944558.1 |  | 5944558.1 |  | 891683.7 |  | 1.280569e-09
Quicklime | 0 |  | 242016.1 |  | 242016.1 |  | 0 |  | 0
Magnesium oxide | 0 |  | 7739.251 |  | 0 |  | 7739.251 |  | 0
Kiln gas emissions | 0 |  | 5011910.8 |  | 0 |  | 5011910.8 |  | 0
Blast furnace mixture | 0 |  | 7072531.9 |  | 7072531.9 |  | 0 |  | 0
Pig iron | 0 |  | 4157895.3 |  | 0 |  | 4157895.3 |  | 0
Blast furnace gas | 0 |  | 352719.3 |  | 0 |  | 352719.3 |  | 0
Pig iron slag | 0 |  | 67875.36 |  | 0 |  | 67875.36 |  | 0
Iron [from Direct reduced iron] |  |  | 891683.7 |  | 0 |  | 891683.7 |  | 0
| (iR)T |  | (iV)T |  | Ui |  | y |  | 1.276931e-09
Mass balance across industries
Iron ore extraction | 109233.7 |  | 109233.7 |  | 0
Limestone extraction | 25394.24 |  | 25394.24 |  | 0
Coal extraction | 8570853.3 |  | 8570853.3 |  | 0
Iron ore Hauling | 109233.7 |  | 109233.7 |  | 0
Limestone Hauling | 25394.24 |  | 25394.24 |  | 0
Coal Hauling | 8570853.3 |  | 8570853.3 |  | 0
Iron ore beneficiation | 109233.7 |  | 110709.2 |  | -1475.504
Limestone beneficiation | 25394.24 | - | 25394.24 | = | 0
Coal beneficiation | 8570853.3 |  | 8570853.3 |  | 0
Coke oven | 9462544.8 |  | 12756674.1 |  | -3294129.3
CO gas treatment | 5935408.1 |  | 5944558.1 |  | -9150.052
Rotary Kiln | 1078398155.5 |  | 5261666.2 |  | 1073136489.3
Direct reduced iron | 891683.7 |  | 0 |  | 891683.7
Mixer | 7122321.2 |  | 7072531.9 |  | 49789.33
Blast furnace | 11252356.5 |  | 4578490.0 |  | 6673866.5
| iU |  | Vi |  | I

## Mass RUVY matrices (mat level)
[29 empty] | What they're used for | Iron ore extraction | Limestone extraction | Coal extraction | Iron ore Hauling | Limestone Hauling | Coal Hauling | Iron ore beneficiation | Limestone beneficiation | Coal beneficiation | Coke oven | CO gas treatment | Rotary Kiln | Direct reduced iron | Mixer | Blast furnace |  |  | Iron and steel | Waste
[29 empty] | Iron ore [from Resources] | 1011.767 | [14 empty] | 1011.767 | Iron ore [from Resources] |  |  | 0
[29 empty] | Limestone [from Resources] |  | 208.5556 | [13 empty] | 208.5556 | Limestone [from Resources] |  |  | 0
[29 empty] | Coal [from Resources] |  |  | 286.8841 | [12 empty] | 286.8841 | Coal [from Resources] |  |  | 0
[29 empty] | Combustion Air [from Resources] | [9 empty] | 266.5419 |  | 287.7492 |  |  | 2380.41 | 2934.701 | Combustion Air [from Resources] |  |  | 0
[29 empty] | Natural gas [from Supply] | [11 empty] | 20798.32 |  |  |  | 20798.32 | Natural gas [from Supply] |  |  | 0
[29 empty] | Iron ore [from Extraction] |  |  |  | 1011.767 | [11 empty] | 1011.767 | Iron ore [from Extraction] |  |  | 0
[29 empty] | Limestone [from Extraction] |  |  |  |  | 208.5556 | [10 empty] | 208.5556 | Limestone [from Extraction] |  |  | 0
[29 empty] | Coal [from Extraction] | [5 empty] | 286.8841 | [9 empty] | 286.8841 | Coal [from Extraction] |  |  | 0
[29 empty] | Iron ore [from Hauling] | [6 empty] | 1011.767 | [8 empty] | 1011.767 | Iron ore [from Hauling] |  |  | 0
[29 empty] | Limestone [from Hauling] | [7 empty] | 208.5556 | [7 empty] | 208.5556 | Limestone [from Hauling] |  |  | 0
[29 empty] | Coal [from Hauling] | [8 empty] | 286.8841 | [6 empty] | 286.8841 | Coal [from Hauling] |  |  | 0
[29 empty] | Iron ore [from Beneficiation] | [13 empty] | 1000 |  | 1000 | Iron ore [from Beneficiation] |  |  | 0
[29 empty] | Iron ore impurities | [15 empty] | 0 | Iron ore impurities |  | 11.76747 | 11.76747
[29 empty] | Limestone [from Beneficiation] | [11 empty] | 208.5556 |  |  |  | 208.5556 | Limestone [from Beneficiation] |  |  | 0
[29 empty] | Coal [from Beneficiation] | [9 empty] | 286.8841 | [5 empty] | 286.8841 | Coal [from Beneficiation] |  |  | 0
[29 empty] | Anthrocite | [13 empty] | 198.8076 |  | 198.8076 | Anthrocite |  |  | 0
[29 empty] | Coke oven gas | [10 empty] | 69.58268 |  |  |  |  | 69.58268 | Coke oven gas |  |  | 0
[29 empty] | Recylced coke oven gas | [15 empty] | 0 | Recylced coke oven gas |  | 276.9793 | 276.9793
[29 empty] | Ash | [15 empty] | 0 | Ash |  | 18.49373 | 18.49373
[29 empty] | Treated coke oven gas | [9 empty] | 10.4374 |  |  |  |  | 48.70787 | 59.14527 | Treated coke oven gas | 10.4374 |  | 10.4374
[29 empty] | Quicklime | [13 empty] | 111.0081 |  | 111.0081 | Quicklime |  |  | 0
[29 empty] | Magnesium oxide | [15 empty] | 0 | Magnesium oxide |  | 4.984753 | 4.984753
[29 empty] | Kiln gas emissions | [15 empty] | 0 | Kiln gas emissions |  | 21178.63 | 21178.63
[29 empty] | Blast furnace mixture | [14 empty] | 1309.816 | 1309.816 | Blast furnace mixture |  |  | 0
[29 empty] | Pig iron | [15 empty] | 0 | Pig iron | 616.2358 |  | 616.2358
[29 empty] | Blast furnace gas | [15 empty] | 0 | Blast furnace gas |  | 2892.75 | 2892.75
[29 empty] | Pig iron slag | [15 empty] | 0 | Pig iron slag |  | 229.9481 | 229.9481
[29 empty] | Iron [from Direct reduced iron] | [19 empty] | 0
[30 empty] | U | [14 empty] | Ui |  | Y |  | y = Yi
[30 empty] | 1011.767 | 208.5556 | 286.8841 | 1011.767 | 208.5556 | 286.8841 | 1011.767 | 208.5556 | 286.8841 | 563.8633 | 69.58268 | 21294.62 | 0 | 1309.816 | 3738.934
iU
What they make | Iron ore [from Resources] | Limestone [from Resources] | Coal [from Resources] | Combustion Air [from Resources] | Natural gas [from Supply] | Iron ore [from Extraction] | Limestone [from Extraction] | Coal [from Extraction] | Iron ore [from Hauling] | Limestone [from Hauling] | Coal [from Hauling] | Iron ore [from Beneficiation] | Iron ore impurities | Limestone [from Beneficiation] | Coal [from Beneficiation] | Anthrocite | Coke oven gas | Recycled coke oven gas | Ash | Treated coke oven gas | Quicklime | Magnesium oxide | Kiln gas emissions | Blast furnace mixture | Pig iron | Blast furnace gas | Pig iron slag
Iron ore extraction | [5 empty] | 1011.767 | [21 empty] | 1011.767
Limestone extraction | [6 empty] | 208.5556 | [20 empty] | 208.5556
Coal extraction | [7 empty] | 286.8841 | [19 empty] | 286.8841
Iron ore Hauling | [8 empty] | 1011.767 | [18 empty] | 1011.767
Limestone Hauling | [9 empty] | 208.5556 | [17 empty] | 208.5556
Coal Hauling | [10 empty] | 286.8841 | [16 empty] | 286.8841
Iron ore beneficiation | [11 empty] | 1000 | 11.76747 | [14 empty] | 1011.767
Limestone beneficiation | [13 empty] | 208.5556 | [13 empty] | 208.5556
Coal beneficiation | [14 empty] | 286.8841 | [12 empty] | 286.8841
Coke oven | [15 empty] | 198.8076 | 69.58268 | 276.9793 | 18.49373 | [8 empty] | 563.8633
Coke oven gas treatment | [19 empty] | 69.58268 | [7 empty] | 69.58268
Rotary kiln | [20 empty] | 111.0081 | 4.984753 | 21178.63 |  |  |  |  | 21294.62
Mixer | [23 empty] | 1309.816 |  |  |  | 1309.816
Blast furnace | [24 empty] | 616.2358 | 2892.75 | 229.9481 | 3738.934
| V | [26 empty] | Vi
| 0 | 0 | 0 | 0 | 0 | 1011.767 | 208.5556 | 286.8841 | 1011.767 | 208.5556 | 286.8841 | 1000 | 11.76747 | 208.5556 | 286.8841 | 198.8076 | 69.58268 | 276.9793 | 18.49373 | 69.58268 | 111.0081 | 4.984753 | 21178.63 | 1309.816 | 616.2358 | 2892.75 | 229.9481
iV
| Iron ore [from Resources] | Limestone [from Resources] | Coal [from Resources] | Combustion Air [from Resources] | Natural gas [from Supply] | Iron ore [from Extraction] | Limestone [from Extraction] | Coal [from Extraction] | Iron ore [from Hauling] | Limestone [from Hauling] | Coal [from Hauling] | Iron ore [from Beneficiation] | Iron ore impurities | Limestone [from Beneficiation] | Coal [from Beneficiation] | Anthrocite | Coke oven gas | Recycled coke oven gas | Ash | Treated coke oven gas | Quicklime | Magnesium oxide | Kiln gas emissions | Blast furnace mixture | Pig iron | Blast furnace gas | Pig iron slag
Resources [of Iron ore] | 1011.767
Resources [of Limestone] |  | 208.5556
Resources [of Coal] |  |  | 286.8841
Resources [of Combustion air] |  |  |  | 2934.701
Supply [of Natural gas] |  |  |  |  | 20798.32
Supply [of Diesel] | R
Supply [of Gasoline] | 1011.767 | 208.5556 | 286.8841 | 2934.701 | 20798.32 | 0 | 0 | 0 | 0 | 0 | 0 | 0 | 0 | 0 | 0 | 0 | 0 | 0 | 0 | 0 | 0 | 0 | 0 | 0 | 0 | 0 | 0
iR
Mass balance between industries
Iron ore [from Resources] | 1011.767 |  | 0 |  | 1011.767 |  | 0 |  | 0
Limestone [from Resources] | 208.5556 |  | 0 |  | 208.5556 |  | 0 |  | 0
Coal [from Resources] | 286.8841 |  | 0 |  | 286.8841 |  | 0 |  | 0
Combustion Air [from Resources] | 2934.701 |  | 0 |  | 2934.701 |  | 0 |  | 0
Natural gas [from Supply] | 20798.32 |  | 0 |  | 20798.32 |  | 0 |  | 0
Iron ore [from Extraction] | 0 |  | 1011.767 |  | 1011.767 |  | 0 |  | 0
Limestone [from Extraction] | 0 |  | 208.5556 |  | 208.5556 |  | 0 |  | 0
Coal [from Extraction] | 0 |  | 286.8841 |  | 286.8841 |  | 0 |  | 0
Iron ore [from Hauling] | 0 |  | 1011.767 |  | 1011.767 |  | 0 |  | 0
Limestone [from Hauling] | 0 |  | 208.5556 |  | 208.5556 |  | 0 |  | 0
Coal [from Hauling] | 0 |  | 286.8841 |  | 286.8841 |  | 0 |  | 0
Iron ore [from Beneficiation] | 0 |  | 1000 |  | 1000 |  | 0 |  | 0
Iron ore impurities | 0 |  | 11.76747 |  | 0 |  | 11.76747 |  | 0
Limestone [from Beneficiation] | 0 | + | 208.5556 | – | 208.5556 | – | 0 | = | 0
Coal [from Beneficiation] | 0 |  | 286.8841 |  | 286.8841 |  | 0 |  | 0
Anthrocite | 0 |  | 198.8076 |  | 198.8076 |  | 0 |  | 0
Coke oven gas | 0 |  | 69.58268 |  | 69.58268 |  | 0 |  | 0
Recylced coke oven gas | 0 |  | 276.9793 |  | 0 |  | 276.9793 |  | 0
Ash | 0 |  | 18.49373 |  | 0 |  | 18.49373 |  | 0
Treated coke oven gas | 0 |  | 69.58268 |  | 59.14527 |  | 10.4374 |  | 0
Quicklime | 0 |  | 111.0081 |  | 111.0081 |  | 0 |  | 0
Magnesium oxide | 0 |  | 4.984753 |  | 0 |  | 4.984753 |  | 0
Kiln gas emissions | 0 |  | 21178.63 |  | 0 |  | 21178.63 |  | 0
Blast furnace mixture | 0 |  | 1309.816 |  | 1309.816 |  | 0 |  | 0
Pig iron | 0 |  | 616.2358 |  | 0 |  | 616.2358 |  | 0
Blast furnace gas | 0 |  | 2892.75 |  | 0 |  | 2892.75 |  | 0
Pig iron slag | 0 |  | 229.9481 |  | 0 |  | 229.9481 |  | 0
| (iR)T |  | (iV)T |  | Ui |  | y |  | 0
Mass balance across industries
Iron ore extraction | 1011.767 |  | 1011.767 |  | 0
Limestone extraction | 208.5556 |  | 208.5556 |  | 0
Coal extraction | 286.8841 |  | 286.8841 |  | 0
Iron ore Hauling | 1011.767 |  | 1011.767 |  | 0
Limestone Hauling | 208.5556 |  | 208.5556 |  | 0
Coal Hauling | 286.8841 |  | 286.8841 |  | 0
Iron ore beneficiation | 1011.767 |  | 1011.767 |  | 0
Limestone beneficiation | 208.5556 | - | 208.5556 | = | 0
Coal beneficiation | 286.8841 |  | 286.8841 |  | 0
Coke oven | 563.8633 |  | 563.8633 |  | 0
CO gas treatment | 69.58268 |  | 69.58268 |  | 0
Rotary Kiln | 21294.62 |  | 21294.62 |  | 0
Mixer | 1309.816 |  | 1309.816 |  | 0
Blast furnace | 3738.934 |  | 3738.934 |  | 0
| iU |  | Vi |  | 0

## Energy RUVY matrices
Y
U
V
Diesel
Electricity
Natural gas
R

## Energy X
| E Type | E | X | E | X
| [-] | [kJ] | [kJ] | [TJ] | [TJ]
Iron | Diesel | 88160.66 | 93450.3 | 0.008816066 | 0.00934503
| Electricity | 622271.5 | 622271.5 | 0.06222715 | 0.06222715
Limestone | Diesel | 241.5915 | 256.087 | 2.415915e-05 | 2.56087e-05
| Elect | 2859.564 | 2859.564 | 0.0002859564 | 0.0002859564
| Natural gas | 1039915846.2 | 1081512480.1 | 103.9916 | 108.1512
Coal | Diesel | 20969.66 | 22227.84 | 0.002096966 | 0.002222784
| Electricity | 78150.82 | 78150.82 | 0.007815082 | 0.007815082
BF | Diesel | 193470.8 | 205079 | 0.01934708 | 0.0205079
| Electricity | 317844.9 | 317844.9 | 0.03178449 | 0.03178449
| Natural gas | 2238733.5 | 2328282.8 | 0.2238733 | 0.2328283
| Totals | E | X | E | X
|  | [kJ] | [kJ] | [TJ] | [TJ]
| Diesel | 302842.7 | 321013.3 | 0.03028427 | 0.03210133
| Electricity | 1018267.2 | 1018267.2 | 0.1018267 | 0.1018267
| Natural gas | 1042154579.7 | 1083840762.9 | 104.2155 | 108.3841

## Efficiencies
ηχ
[kJ/kJ]
Iron Ore |  | MXROI | Extraction | Hauling | Beneficiation |  |  | Exergy Upgrades
| Bejan | 0.7102021 | 0 | 0 | 0.102043
| Students | 1.168896 | 0.538936 | 0.151919 | 0.9084965
| Resource | 0.9814772 | 0.4525238 | 0.1275605 | 0.7544023
| Δm |  | 0 | 0 | 0 |  | Focus on Main Product | Bejan | Resource
ηχ
|  | [kJ/kJ] |  |  |  |  | Focus on All Streams | X | Students
Limestone |  | MXROI | Extraction | Hauling | Beneficiation | Kiln
| Bejan | 74.13933 | 0 | 0 | 0 | [-]
| Students | 90.87916 | 0.9891161 | 0.8998946 | 0.9988511 | 0.00487915
| Resource | 78.77137 | 0.8573367 | 0.7800021 | 0.8657746 | 0.0002244218
| Δm |  | 0 | 0 | 0 | 0
ηχ
[kJ/kJ]
Coal |  | MXROI | Extraction | Hauling | Coke Oven
| Bejan | 86.01831 | 0 | 0 | [-]
| Students | 85.98604 | 0.9885039 | 0.9816457 | 1.233167
| Resource | 86.01835 | 0.9888754 | 0.9820146 | 0.6565075
| Δm |  | 0 | 0 | 0
Ore Inputs |  | Mixer | BF
| Bejan | [-] | [-]
| Students | 0.9930094 | 0.3246336
| Resource | 0.01071778 | 0.2948117
| Δm | 0 | 0
(∑▒𝑜𝑢𝑡)/(∑▒𝑖𝑛)

## Waste
|  | Waste |  |  |  | Blost |  |  |  | Embodied B
|  | [kg] |  |  |  | [kJ] |  |  |  | [kJ]
Iron Ore |  | Beneficiation | Mixer | BF |  | Extraction | Hauling | Beneficiation |  | 1076466926.0
| Solid | 11.76747 | [-] | 229.9481 | Iron Ore | 0 | 0 | 21743.42
| CO2 | 0 | [-] | 779.7326
| Sum | 11.76747 | 0 | 1009.681
Blost
|  | Waste |  |  |  | [kJ]
|  | [kg] |  |  |  | Extraction | Hauling | Beneficiation | Kiln
Limestone |  | Beneficiation | Kiln |  | Limestone | 0 | 0 | 0 | 5019650.1
| Solid | [-] | 4.984753
| CO2 | [-] | 258.7811 |  |  | Blost
| Sum | 0 | 263.7659 |  |  | [kJ]
[6 empty] | Extraction | Hauling | Coke Oven
[5 empty] | Coal | 0 | 0 | 29926.72
Waste
|  | [kg] |  |  |  | Blost
Coal |  | Beneficiation |  |  |  | [kJ]
| Solid | 18.49373 |  |  |  | Mixer | BF
| CO2 | [-] |  |  | Ore Inputs | 0 | 420594.7
| Sum | 18.49373

## Methane Combustion - EES
Chemical Formula for Complete Combustion
CH4 | n of CH4 | Coeff O2 | Coeff N2 |  | a CH4 + b (O2 + 3.76 N2) |  |  |  | c CO2 + d H2O + e N2 | [24 empty] | Complete Combustion Example
[kg] | [moli]
1 | 62.33341 | 2 | 3.76 |  | 1 CH4 + 2(O2 + 3.76N2) --> 1 CO2 + 2 H2O + 7.52 N2
Inputs | m | MW | n | y | Coefficient |  |  |  | Outputs | m | MW | n | y | Coefficient | [35 empty] | 6
[i] | [kg] | [kg/moli] | [mol i] | [mol i/mol m] | N/A | [mol i/mol CH4] |  |  | [i] | [kg] | [kg/moli] | [mol i] | [mol i/mol m] |  | [mol i/mol CH4]
CH4 | 1 | 0.01604276 | 62.33341 | 0.09505703 | a | 1 |  |  | CO2 | 2.743281 | 0.0440098 | 62.33341 | 0.09505703 | c | 1
O2 | 3.989189 | 0.0319988 | 124.6668 | 0.1901141 | b | 2 |  |  | H2O | 2.245908 | 0.01801528 | 124.6668 | 0.1901141 | d | 2
N2 | 13.13124 | 0.02801348 | 468.7473 | 0.7148289 | b*3.76 | 7.52 |  |  | N2 | 13.13124 | 0.02801348 | 468.7473 | 0.7148289 | e | 7.52 | [39 empty] | P | T6 | m6 | X6
Sum | 18.12043 |  | 655.7475 | 1 |  |  |  |  | Sum | 18.12043 |  | 655.7475 | 1 | [41 empty] | [atm] | [K] | [kgm] | [kJm]
[55 empty] | 1 | 298.15 | 18.12043 | 0
Heat Loss
[52 empty] | mi,5 | MW | Ni | hi,4 | hi,5 | Qi,6 = Ni (hi,4 - hi,5) | Xi,6
[52 empty] | [kgi] | [kgi/moli] | [moli] | [kJi/moli] | [kJi/moli] | [kJi] | [kJi]
[51 empty] | CO2 | 2.743281 | 0.0440098 | 62.33341 | 115.1314 | 9.364 | 6592.843 | 0
[51 empty] | H2O | 2.245908 | 0.01801528 | 124.6668 | 94.82784 | 9.904 | 10587.19 | 0
[51 empty] | N2 | 13.13124 | 0.02801348 | 468.7473 | 73.34752 | 8.669 | 30317.88 | 0
[51 empty] | Sum | 18.12043 | 0.83338 | 655.7475 |  |  | 47497.91 | 0
[52 empty] | [kgm] | [kgm/molm] | [molm] |  |  | [kJm] | [kJm]
1 | [18 empty] | 3 | [15 empty] | 4 | [23 empty] | 5
[8 empty] | P | T1 | m1 | B1 | LHV | φ | X
[8 empty] | [atm] | [K] | [kg] | [kJ] | [kJ/kg] | [-] | [kJ]
[8 empty] | 1 | 298.15 | 1 | 51848.93 | 50000 | 1.036978 | 51848.9
Methane
|  | mi,1 | MW | Ni,1 | bch,i,1 | yi,1 | ln(yi) | bc,i,1 = R T0 ln(yi) | bi,1 = bch,i + bc,i | bm,1 = yi bi | Bm,1
|  | [kgi] | [kgi/moli] | [moli] | [kJi/moli] | [moli/molm] | [-] | [kJi/moli] | [kJi/moli] | [kJi/molm] | [kJi] | [14 empty] | P | T3 | m3 | B3 | [16 empty] | P | T0 | T4 | m4 | B4 | [20 empty] | P | T5 | m5 | B5
| CH4 | 1 | 0.01604276 | 62.33341 | 831.8 | 1 | 0 | 0 | 831.8 | 831.8 | 51848.93 | [14 empty] | [atm] | [K] | [kg] | [kJ] | Combustion Chamber | [15 empty] | [atm] | [K] | [K] | [kgm] | [kJm] | [20 empty] | [atm] | [K] | [kgm] | [kJm]
| Sum | 1 | 0.01604276 | 62.33341 | [5 empty] | 831.8 | 51848.93 |  |  |  | Mixer | [10 empty] | 1 | 298.15 | 18.12043 | 51619.47 | [16 empty] | 1 | 298.15 | 2236 | 18.12043 | 35142.59 |  |  | Cooling | [17 empty] | 1 | 298.15 | 18.12043 | 1593.807
|  | [kgm] | [kgm/molm] | [molm] | [5 empty] | [kJm/molm] | [kJm]
[60 empty] | mi,5 | MW | Ni | bch,i,5 | yi,5 | ln(yi) | bc,i,5 = R T0 ln(yi) | bi,5 = bch,i + bc,i | hi,5 | si,5 | h0 | s0 | xph,i,5 | bm,5 = yi (bi + xph,i) | Bm,5
[20 empty] | mi,3 | MW | Ni | bch,i,3 | yi,3 | ln(yi) | bc,i,3 = R T0 ln(yi) | bi,3 = bch,i + bc,i | bm,3 = yi bi | Bm,3 | [6 empty] | mi,4 | MW | Ni | bch,i,4 | yi,4 | ln(yi) | bc,i,4 = R T0 ln(yi) | bi,4 = bch,i + bc,i | hi,4 | si,4 | h0 | s0 | xph,i,4 | bm,4 = yi (bi + xph,i) | Bm,4 | [9 empty] | [kgi] | [kgi/moli] | [moli] | [kJi/moli] | [moli/molm] | [-] | [kJi/moli] | [kJi/moli] | [kJi/moli] | [kJi/moli-Km] | [kJi/moli] | [kJi/moli-Km] | [kJi/moli] | [kJi/molm] | [kJi]
[15 empty] | BD | Δm | ηχ Method | ηχ |  | [kgi] | [kgi/moli] | [moli] | [kJi/moli] | [moli/molm] | [-] | [kJi/moli] | [kJi/moli] | [kJi/molm] | [kJi] | [6 empty] | [kgi] | [kgi/moli] | [moli] | [kJi/moli] | [moli/molm] | [-] | [kJi/moli] | [kJi/moli] | [kJi/moli] | [kJi/moli-Km] | [kJi/moli] | [kJi/moli-Km] | [kJi/moli] | [kJi/molm] | [kJi] |  |  | BD | Δm | ηχ Method | ηχ |  |  | CO2 | 2.743281 | 0.0440098 | 62.33341 | 19.9 | 0.09505703 | -2.353278 | -5.344222 | 14.55578 | 9.364 | 0.213685 | 9.364 | 0.213685 | 0 | 1.383629 | 907.3113
[15 empty] | [kJ] | [kgm] |  | [kJ] | CH4 | 1 | 0.01604276 | 62.33341 | 831.8 | 0.1666667 | -1.791759 | -4.06903 | 827.731 | 137.9552 | 51595.3 | [5 empty] | CO2 | 2.743281 | 0.0440098 | 62.33341 | 19.9 | 0.09505703 | -2.353278 | -5.344222 | 14.55578 | 115.1314 | 0.31597 | 9.364 | 0.213685 | 75.27112725 | 8.538679 | 5599.218 |  |  | [kJ] | [kgm] |  | [kJ] |  |  | H2O | 2.245908 | 0.01801528 | 124.6668 | 9.511344 | 0.1901141 | -1.660131 | -3.770106 | 5.741238 | 9.904 | 0.18872 | 9.904 | 0.18872 | 0 | 1.09149 | 715.7419
[8 empty] | P | T2 | m2 | B2 |  |  |  | 363.4817 | 0 | Bejan | [-] | O2 | 3.989189 | 0.0319988 | 124.6668 | 4 | 0.3333333 | -1.098612 | -2.494915 | 1.505085 | 0.5016951 | 187.6342 |  | BD | Δm | ηχ Method | ηχ | H2O | 2.245908 | 0.01801528 | 124.6668 | 9.511344 | 0.1901141 | -1.660131 | -3.770106 | 5.741238 | 94.82784 | 0.27035 | 9.904 | 0.18872 | 60.5858555 | 12.60971 | 8268.788 |  |  | 33548.79 | 0 | Bejan | [-] |  |  | N2 | 13.13124 | 0.02801348 | 468.7473 | 0.7 | 0.7148289 | -0.3357121 | -0.7623917 | -0.06239174 | 8.669 | 0.191502 | 8.669 | 0.191502 | 0 | -0.04459942 | -29.24596
[8 empty] | [atm] | [K] | [kg] | [kJ] |  |  |  | 253.6366 |  | Students | 0.9930077 | N2 | 13.13124 | 0.02801348 | 187.0002 | 0.7 | 0.5 | -0.6931472 | -1.574116 | -0.8741158 | -0.4370579 | -163.4599 |  | [kJ] | [kgm] |  | [kJ] | N2 | 13.13124 | 0.02801348 | 468.7473 | 0.7 | 0.7148289 | -0.3357121 | -0.7623917 | -0.06239174 | 73.34752 | 0.256 | 8.669 | 0.191502 | 45.4484413 | 32.44326 | 21274.59 |  |  |  |  | Students | 0.04535258 |  |  | Sum | 18.12043 | 0.02763324 | 655.7475 |  | 1 |  |  | 20.23462 |  |  |  |  | 0 | 2.43052 | 1593.807
[8 empty] | 1 | 298.15 | 17.12043 | 134.0195 | [5 empty] | Product | 0.9951082 | Sum | 18.12043 | 0.0273468 | 374.0005 |  | 1 |  |  |  | 138.0198 | 51619.47 |  | 16476.88 | 0 | Bejan | [-] | Sum | 18.12043 | 0.02763324 | 655.7475 |  | 1 |  |  | 20.23462 |  |  |  |  | 181.3054 | 53.59165 | 35142.59 |  |  |  |  | Product | 0.1620425 |  |  |  | [kgm] | [kgm/molm] | [molm] | [9 empty] | [kJm/molm] | [kJm/molm] | [kJm]
Air | [19 empty] | [kgm] | [kgm/molm] | [molm] | [5 empty] | [kJm/molm] | [kJm] |  |  |  | Students | 0.6808011 |  | [kgm] | [kgm/molm] | [molm] | [9 empty] | [kJm/molm] | [kJm/molm] | [kJm]
|  | mi,2 | MW | Ni | bch,i,2 | yi,2 | ln(yi) | bc,i,2 = R T0 ln(yi) | bi,2 = bch,i + bc,i | bm,2 = yi bi | Bm,2 | [21 empty] | Product | 0.108471
|  | [kgi] | [kgi/moli] | [moli] | [kJ/moli] | [moli/molm] | [-] | [kJ/moli] | [kJ/moli] | [kJ/molm] | [kJ] | [8 empty] | x | MW | φ | X | [9 empty] | Assuming that the aim is to produce hot CP, right?
| O2 | 3.989189 | 0.0319988 | 124.6668 | 4 | 0.210084 | -1.560248 | -3.543274 | 0.4567258 | 0.09595079 | 56.93855 | [7 empty] | CH4 | 0.05518632 | 0.01604276 | 1.077977 | 0 | [7 empty] | Anything else going out? Heat? Work?
| N2 | 13.13124 | 0.02801348 | 468.7473 | 0.7 | 0.789916 | -0.2358287 | -0.5355597 | 0.1644403 | 0.129894 | 77.08094 | [7 empty] | O2 | 0.2201487 | 0.0319988
| Sum | 17.12043 | 0.02885073 | 593.4141 |  | 1 |  |  |  | 0.2258448 | 134.0195 | [7 empty] | N2 | 0.724665 | 0.02801348
|  | [kgm] | [kgm/molm] | [molm] | [5 empty] | [kJm/molm] | [kJm] | [7 empty] | H | 0.2513134 | 0.00403176 | 0
[11 empty] | 134.0195 | [7 empty] | C | 0.7486866 | 0.012011 | 0
[21 empty] | 0.01604276 | 62.33341
[21 empty] | [kg/mol i] |  | [mol/mol]
2

## Tables for Paper
|  | ηχ | [5 empty] | Exergy Upgrades
[kJ/kJ]
Iron Ore |  | MXROI | Extraction | Hauling | Beneficiation
| Bejan | 0.7102021 | 0 | 0 | 0.102043
| Students | 1.168896 | 0.538936 | 0.151919 | 0.9084965 |  | Focus on Main Product | Bejan | Resource
| Resource | 0.9814772 | 0.4525238 | 0.1275605 | 0.7544023
[7 empty] | Focus on All Streams | X | Students
ηχ
[kJ/kJ]
Limestone |  | MXROI | Extraction | Hauling | Beneficiation | Kiln
| Bejan | 74.13933 | 0 | 0 | 0 | [-]
| Students | 90.87916 | 0.9891161 | 0.8998946 | 0.9988511 | 0.00487915
| Resource | 78.77137 | 0.8573367 | 0.7800021 | 0.8657746 | 0.0002244218
ηχ
[kJ/kJ]
Coal |  | MXROI | Extraction | Hauling | Coke Oven
| Bejan | 86.01831 | 0 | 0 | [-]
| Students | 85.98604 | 0.9885039 | 0.9816457 | 1.233167
| Resource | 86.01835 | 0.9888754 | 0.9820146 | 0.6565075
Ore Inputs |  | Mixer | BF
| Bejan | [-] | [-]
| Students | 0.9930094 | 0.3246336
| Resource | 0.01071778 | 0.2948117
(∑▒𝑜𝑢𝑡)/(∑▒𝑖𝑛)