## Constants
[14 empty] | At 2236 K |  | At T0 |  | Energy Conversion |  |  | Mass Conversion | Compound | LHV |  | Kiln Energy | Kiln Energy | Dry Anthrocite
|  | Gf | MW | bch,i | h | h | cp,i | Element | bch,j | R | T0 | RT0 | Compound | h | s | h0 | s0 | kJ/Btu | [kJ/kWh] | kJ/cal | [kg/ton] | [i] | [kJ/kg] |  | [kJ/kg] | [kg CH4/ kg lime] | φ | NCV | a | b | c | h_fg | d
|  | [kJ/mol] | kg/mol | [kJ/moli] | [kJ/mol] | [kJ/kg] | [kJ/mol-K] | [j] | [kJ/molj] | [kJ/mol -K] | [K] | [kJ/mol] | [i] | [kJi/moli] | [kJi/moli-K] | [kJi/moli] | [kJi/moli-K] | 1.05506 | 3600 | 0.004184 | 1000 | CH4 | 50000 | CH4 | 9496.4 | 0.189928 | [-] | [kJ/kg] | [-] | [-] | [-] | [kJ/kg] | [-]
| C | 0 | 0.012011 | 410.3 | 0 | 0 | NA | C | 410.3 | 0.008314 | 298 | 2.477572 | CO2 | 115.1314 | 0.31597 | 9.364 | 0.213685 |  |  |  |  | C8H18 | 43400 |  |  |  | 1.0437 | 30080 | 0.1882 | 0.061 | 0.0404 | 2442 | 9417
| CaCO3 | -1128.8432 | 0.1000872 | 11.2568 | -1207.6 | -12065.48 | 0.076066272 | Ca | 723.8 |  |  |  | H2O | 94.82784 | 0.27035 | 9.904 | 0.18872 |  |  |  |  | C10H20 | 39500 |  |  |  | Low-volatile bituminous
| CaSiO3 | -1549.71176 | 0.1161617 | 34.28824 | -89.61 | -771.4247 | NA | Fe | 376.8 |  |  |  | N2 | 73.34752 | 0.256 | 8.669 | 0.191502 |  |  |  |  | C12H23 | 42600 |  |  |  | NCV
| CO2 | -394.4 | 0.0440098 | 19.9 | -393.5 | -8941.19 | NA | H2 | 236.1 | [17 empty] | [kJ/kg]
| Fe | 0 | 0.055845 | 376.8 | 0 | 0 | NA | O2 | 4 | [17 empty] | 33412
| Fe2O3 | -742.2416 | 0.1596882 | 17.3584 | -824.2 | -5161.308 | NA | Si | 854.2
| O | 231.747576 | 0.0159994 | 233.747576 | 249.2 | 15575.58 | NA | N2 | 0.7
| O2 | 0 | 0.0319988 | 4 | 0 | 0 | NA | Al | 794.3
| Si | 0 | 0.0280855 | 854.2 | 0 | 0 | NA | Cl2 | 124.2
| SiO2 | -856.674 | 0.0600843 | 1.526 | -910.7 | -15157.04 | NA | Mg | 629.6
| CO | -137.27704 | 0.0280104 | 275.02296 | -110.5 | -3944.963 | NA | Na | 336.6
| CaO | -603.542 | 0.0560774 | 122.258 | -634.9 | -11321.85 | NA | S | 607.3
| CH4 | -50.7 | 0.01604276 | 831.8 | -74.6 | 0.01604276 | NA | K | 366.5
| N2 | 0 | 0.02801348 | 0.7 | 0 | 0 | NA | P | 861.6
| H2O | -228.588656 | 0.01801528 | 9.511344 | -241.8 | -13421.94 | NA
| H | 0 | 0.00100794 | 118.05 | 1536.3 | 1524197.9 | NA
| S | 0 | 0.032066 | 607.3 | 0 | 0 | NA
| Cl | -131.05 | 0.0354527 | -68.95 | 121.3 | 3421.46 | NA
| Al2O3 | -1562.724 | 0.101961278 | 31.876 | -1675.7 | -16434.67 | NA
| MgO | -569.024 | 0.0403044 | 62.576 | -601.6 | -14926.41 | NA
| Na2O | -376.56 | 0.061978936 | 298.64 | -414.2 | -6682.916 | NA
| K2O | -322.168 | 0.094196 | 412.832 | -284.9 | -3024.545 | NA
| P | 12.00808 | 0.030973762 | 873.60808 | 0 | 0 | NA
| MgCO3 | -1012.1096 | 0.0843142 | 33.7904 | -1095.8 | -12996.62 | 0.006423898898
| N | 455.579024 | 0.01400674 | 455.929024 | 427.7 | 30535.3 | NA
| C2H6 | -31.95 | 0.03006964 | 1496.95 | -84.68 | -2816.129 | NA
| H2 | 0 | 0.00201588 | 236.1 | 0 | 0 | NA
| H2S | -33.0536 | 0.03408188 | 810.3464 | -20.6 | -604.4268 | NA
| C6H6 | 129.66216 | 0.07811364 | 3299.76216 | 49.1 | 628.5714 | NA
| NH3 | -16.48 | 0.01703056 | 338.02 | -80.29 | -4714.466 | NA
| C2H4 | 68.43 | 0.02805376 | 1361.23 | 52.4 | 1867.842 | NA
| HCN | 124.6832 | 0.02702568 | 653.3832 | 135.1 | 4998.949 | NA
| CS2 | 66.90216 | 0.076143 | 1691.80216 | 116.7 | 1532.643 | NA
| C8H18 | 7.40568 | 0.11423092 | 5414.70568 | -250.1 | -2189.425 | NA
| C12H23 | [-] | 0.16731462 | [-] | [-] | 42600 | NA
| C10H20 | [-] | 0.1402688 | [-] | [-] | 39500 | NA
| C10H8 | 223.7 | 0.12817352 | 6215.5 | 78.5 | 612.451 | NA
Naphthalene | C14H10 | 383.08 | 0.1782334 | 8488.28 | 207 | 1161.398 | NA
Phenanthrene | C16H10 | 491.18 | 0.2022554 | 9416.98 | -7917.8 | -39147.53 | NA
Fluoranthene | C24H26 | 544.96 | 0.31447044 | 16530.76 | 162.21 | 515.8195 | NA
Pyrene | C12H10 | 330.52 | 0.1542114 | 7615.12 | 71 | 460.4069 | NA
Acenaphthylene | C13H10 | 356.8 | 0.1662224 | 8051.7 | 166.9 | 1004.076 | NA
Fluorene | C18H12 | 513.78 | 0.22829328 | 10732.38 | 268.7 | 1176.995 | NA
Chrysene | SO2 | -300.1 | 0.0640648 | 311.2 | -296.8 | -4632.809 | NA
| C3H8 | -23.4 | 0.04409652 | 2151.9 | -103.85 | -2355.061 | NA
Sources
| Gf | Dean, John A. Lange's Handbook of Chemistry, 12th ed.; McGraw-Hill; New York, New York, 1979; p 9-4-9-94.
| Gf | https://www.vaxasoftware.com/doc_eduen/qui/dtermoq.pdf
| bch,i | https://www.exergoecology.com/excalc/new_calc_exergy
| bch,i | Valero Capilla, A.; Valero Delgado, A.; Thanatia, The Destiny of the Earth's Mineral Resources, World Scientific Publishing Co. Pte. Ltd., 2015; p 277
| h, h0, s, s0 | Cengel, Yunus A.; Boles, Michael A.; Thermodynamics, An Engineering Approach, McGraw-Hill; New York, New York, 2015; p 926-937
| LHV | https://www.engineeringtoolbox.com/fuels-higher-calorific-values-d_169.html
| MW | https://www.fishersci.com/content/dam/fishersci/en_US/documents/programs/scientific/technical-documents/data-sheets/fisher-scientific-atomic-weights-datasheet.pdf
| NCV | https://www.engineeringtoolbox.com/coal-heating-values-d_1675.html
| φ Eqn. | Kotas,T.J., The Exergy Method of Thermal Plant Analysis; Krieger Publishing Company, Malabar, Florida, 1995; p. 267-269
| Kiln Energy Ratio | Ibrahim Qasim, Adrian Gunnarsson, Fredrik Normann, Bodil Wilhelmsson, Alexander Zether, and Klas Andersson, Industrial & Engineering Chemistry Research 2025 64 (23), 11531-11543, DOI: 10.1021/acs.iecr.5c00704
| Diesel G | Valero Capilla, A.; Valero Delgado, A.; Thanatia, The Destiny of the Earth's Mineral Resources, World Scientific Publishing Co. Pte. Ltd., 2015; p 563-564
| Diesel cp | https://www.engineeringtoolbox.com/specific-heat-fluids-d_151.html
| h | Tro, Nivaldo J., Chemistry a Molecular Approach, Pearson Education, Inc., 2008, Appendix ii, p.A-7-A-12
| h_CaSiO3 | https://pubs.geoscienceworld.org/msa/ammin/article-abstract/79/1-2/134/42837/Enthalpy-of-formation-of-wollastonite-CaSiO3-and
| Tar | https://www.chemeo.com/cid/46-032-5/Fluorene

## Calculators
Sources:
https://www.economics.utoronto.ca/munro5/BlastFurnaceHydraulic.pdf | Chem. Eqns. | p 3
|  | x | m | x | MW | n | y | Mwore | nore |  |  |  |  | Chemical Formula for Simplified Blast Furnace | [5 empty] | Chemical Formula for Simplified Blast Furnace
|  | [kg/kg] | [tons] | [kg] | [kg/mol] | [mol] | [moli/molore] | [kg/molore] | [molore] |  |  |  |  | a C + b (O2 + 3.76 N2) |  |  |  |  | c CO2 + 3.76 b N2 | 1.5 C + 1.5 O2 --> 1.5 CO2 + 5.64 N2
| Fe2O3 | 0.88106 | 0.88106 | 881.06 | 0.1596882 | 5517.377 | 0.7359516 | 0.133388 | 7496.929 |  |  |  |  | d CO2 + e C |  |  |  |  | f CO | 1.5 CO2 + 1.5 C --> 3 CO
| SiO2 | 0.11894 | 0.11894 | 118.94 | 0.0600843 | 1979.552 | 0.2640484 | [6 empty] | g Fe2O3 + h CO |  |  |  |  | i Fe + j CO2 | 1 Fe2O3 + 3 CO --> 2 Fe + 3 CO2
| Sum |  | 1 |  | 7496.929 | 7496.929 | [13 empty] | 1 CaCO3 --> 1 CaO + 0.0624775822865075 MgO
[14 empty] | n CaO + o SiO2 |  |  |  |  | p CaSiO3 | 1 CaO + 1 SiO2 --> 1 CaSiO3
[11 empty] | IN BF | OUT BF
|  |  | Coefficient | Value | y | n | MW | m | m |  | m | m |  | Chemical Formula for Calcining Limestone | [5 empty] | Chemical Formula for Simplified Blast Furnace
|  | [i] |  |  | [moli/molore] | [moli] | [kg/mol] | [kgi] | [tons] |  | [kg] | [kg] |  | k CaCO3 + x MgCO3 |  |  |  |  | l CaO + m CO2 + y MgO | 1 CaCO3 + 0.0624775822865075 MgCO3 --> 1 CaO + 1.06247758228651 CO2 + 0.0624775822865075 MgO
| IN | C | a | 1.5 | 1.103927 | 8276.065 | 0.012011 | 99.40382 | 0.09940382 |  | 2446.364 | 2446.364
|  | N2 |  | 3.76 | 4.150767 | 31118.01 | 0.02801348 | 871.7236 | 0.8717236
|  | O2 | b | 1.5 | 1.103927 | 8276.065 | 0.0319988 | 264.8242 | 0.2648242 |  | Coking Needed | CO2
| OUT | CO2 | c | 1.5 | 1.103927 | 8276.065 | 0.0440098 | 364.228 | 0.364228 |  | [kg] | [kg]
|  | N2 |  | 5.64 | 4.150767 | 31118.01 | 0.02801348 | 871.7236 | 0.8717236 |  | 198.8076 | 728.456
| IN | CO2 | d | 1.5 | 1.103927 | 8276.065 | 0.0440098 | 364.228 | 0.364228 |  | Limestone Needed
|  | C | e | 1.5 | 1.103927 | 8276.065 | 0.012011 | 99.40382 | 0.09940382 |  | [kg]
| OUT | CO | f | 3 | 2.207855 | 16552.13 | 0.0280104 | 463.6318 | 0.4636318 |  | 198.1278
| IN | Fe2O3 | g | 1 | 0.7359516 | 5517.377 | 0.1596882 | 881.06 | 0.88106
|  | CO | h | 3 | 2.207855 | 16552.13 | 0.0280104 | 463.6318 | 0.4636318
| OUT | Fe | i | 2 | 1.471903 | 11034.75 | 0.055845 | 616.2358 | 0.6162358
|  | CO2 | j | 3 | 2.207855 | 16552.13 | 0.0440098 | 728.456 | 0.728456 |  |  |  | IN Kiln | OUT Kiln
[12 empty] | MW | m | m
[11 empty] | C | [kg/mol] | [kg] | [kg]
| In Kiln | MgCO3 | x | 0.06247758 | 0.01649711 | 123.6776 | 0.0843142 | 10.42778 | 0.01042778 |  | Mg | 0.024305 | 3.005985 | 3.005985
|  | CaCO3 | k | 1 | 0.2640484 | 1979.552 | 0.1000872 | 198.1278 | 0.1981278 |  | C | 0.012011 | 25.26189 | 25.26189
| IN | CaO | l | 1 | 0.2640484 | 1979.552 | 0.0560774 | 111.0081 | 0.1110081 |  | Ca | 0.040078 | 79.33649 | 79.33649
|  | CO2 | m | 1.062478 | 0.2805455 | 2103.23 | 0.0440098 | 92.56272 | 0.09256272 |  | O | 0.0159994 | 33.65041 | 33.65041
|  | MgO | y | 0.06247758 | 0.01649711 | 123.6776 | 0.0403044 | 4.984753 | 0.004984753
| IN | CaO | n | 1 | 0.2640484 | 1979.552 | 0.0560774 | 111.0081 | 0.1110081
|  | SiO2 | o | 1 | 0.2640484 | 1979.552 | 0.0600843 | 118.94 | 0.11894
| OUT | CaSiO3 | p | 1 | 0.2640484 | 1979.552 | 0.1161617 | 229.9481 | 0.2299481
| Sum |  |  |  |  | 182073.2 |  | 6965.558 | 6.965558
Kiln
Chemical Formula for Complete Combustion
| Limestone | CH4 | n of CH4 | Coeff O2 | Coeff N2 |  | a CH4 + b (O2 + 3.76 N2) |  |  |  | c CO2 + d H2O + e N2 + f O2
| [kg] | [kg] | [moli] | b
| 198.1278 | 37.63002 | 2345.608 | 1 | 3.76 |  | 1 CH4 + 1(O2 + 3.76 N2) --> 0.5 CO2 + 0.25 H2O + 3.76 N2 + O2
| Inputs | m | MW | n | y | Coefficient |  |  |  | Outputs | m | MW | n | y | Coefficient
| [i] | [kg] | [kg/moli] | [mol i] | [mol i/mol m] | N/A | [mol i/mol O2] |  |  | [i] | [kg] | [kg/moli] | [mol i] | [mol i/mol m] | N/A | [mol i/mol O2]
| CH4 | 37.63002 | 0.01604276 | 2345.608 | 0.09505703 | a | 1 |  | Source of incomplete combustion formula https://chem.libretexts.org/Bookshelves/Organic_Chemistry/Supplemental_Modules_(Organic_Chemistry)/Alkanes/Reactivity_of_Alkanes/Complete_vs._Incomplete_Combustion_of_Alkanes | CO2 | 103.2297 | 0.0440098 | 2345.608 | 0.09505703 | c | 0.5
Kiln Ratio from constants | O2 | 150.1133 | 0.0319988 | 4691.215 | 0.1901141 | b | 1 |  |  | H2O | 84.51356 | 0.01801528 | 4691.215 | 0.1901141 | d | 0.25
| N2 | 494.1289 | 0.02801348 | 17638.97 | 0.7148289 | b*3.76 | 3.76 |  |  | N2 | 494.1289 | 0.02801348 | 17638.97 | 0.7148289 | e | 3.76
| Sum | 681.8722 | 0.07605504 | 24675.79 | 1 |  |  |  |  | Sum | 681.8722 | 0.09003856 | 24675.79 | 1
| MgCO3 | 10.42778 | 0.0843142 | 123.6776
| CaCO3 | 198.1278 | 0.1000872 | 1979.552 | [5 empty] | CO2 | 92.56272 |  | 2103.23
| Coke Oven | [20 empty] | COG treatment
Ergul, Murat & Selimli, Selcuk. (2024). An applied study on energy analysis of a coke oven. Science and Technology for Energy Transition. 79. 10.2516/stet/2023042.
[5 empty] | Ratio | Ratio
| C | MW | n of C out |  | [kg/p] | [kg-p/kg]
| [kg] | [kg/mol] | [mol C] | Coal | 18625 | 315.665 | [15 empty] | IN | m | x | MW | Ni
| 198.8076 | 0.012011 | 16552.13 | Coke | 11994 | 203.2798 | [15 empty] | [i] | [kg] | [kg/kg] | [kg/moli] | [mol i]
|  |  |  | COG | 2720 | 46.0998 | [15 empty] | H2 | 28.44358 | 0.617 | 0.00201588 | 14109.76
|  |  |  | Ash | 1490 | 25.2532 | [15 empty] | H2S | 1.382994 | 0.03 | 0.03408188 | 40.57858 |  |  | In | Out
|  |  |  | NG | 12044 | 204.1272 | [15 empty] | CO | 2.673789 | 0.058 | 0.0280104 | 95.457 |  | C | 897.505 | 897.505 | 0
|  |  |  | Tar | 1415 | 23.98207 | [15 empty] | CO2 | 1.152495 | 0.025 | 0.0440098 | 26.18724 |  | H | 31404.12 | 31404.12 | 0
[22 empty] | CH4 | 12.44695 | 0.27 | 0.01604276 | 775.8607 |  | S | 40.57858 | 40.57858 | 0
[22 empty] | Sum | 46.0998 | 1 | 0.12416072 | 15047.84 |  | O | 147.8315 | 147.8315 | 0
The exergy method of thermal plant analysis,T. J. Kotas,, chapterAppendix C.3. Krieger Publishing Company, Malabar, Florida, 1995
Kölling, Georg, Products of coal (coke, tar, gas) and their analysis, Pure & Apple.Chem., Great Britain, Vol.49, pp.1475-1482, 1977
Treated COG
[22 empty] | OUT | m | x | MW | Ni | y
[22 empty] | [i] | [kg] | [kg/kg] | [kg/moli] | [mol i] | [mol i/mol m]
| Coke Out |  |  |  |  | φ | NCV | H/C | O/C | N/C | S/C | φ dry coal | b_ch_coke | [7 empty] | Composition from Tab 2. Assuming the top three chemical are produced. | H2 | 27.95314 | 0.6063613 | 0.00201588 | 13866.47 | 0.9319823
Table for ratio of Coke, table for coke comp. | C | 198.8076 | 0.978 | 0.012011 | 16552.13 | [-] | [kJ/kg] | [kg/kg] | [kg/kg] | [kg/kg] | [kg/kg] | [-] | [kJ/kg] | [8 empty] | CH4 | 14.39846 | 0.3123323 | 0.01604276 | 897.505 | 0.0603224
| H | 1.016399 | 0.005 | 0.00100794 | 1008.392 | 1.0437 | 30080 | 0.005112474 | 0.007157464 | 0.001022495 | 0.009202454 | 1.04514 | 31524.47 | [8 empty] | O2 | 2.365215 | 0.0513064 | 0.0319988 | 73.91574 | 0.004967967
| O | 1.422959 | 0.007 | 0.0159994 | 88.93825 |  | [mol H] | [mol C] | [mol O] | [mol N] | [mol S] | [mol Coke] | MW Coke | [8 empty] | H2S | 1.382994 | 0.03 | 0.03408188 | 40.57858 | 0.002727335
| N | 0.2032798 | 0.001 | 0.01400674 | 14.513 |  | 1008.392 | 16552.13 | 88.93825 | 14.513 | 57.05477 | 17721.03 | 217.6353 | [8 empty] | Sum | 46.0998 | 1 |  | 14878.47 | 1 | [8 empty] | Tab.2
| S | 1.829518 | 0.009 | 0.032066 | 57.05477 | Divide mol coke by for mol j amount | 17.57355 | 1.070619 | 199.2509 | 1221.045 | 310.5968 | [24 empty] | https://www.ispatguru.com/coke-oven-gas-generation-and-usage/
|  | 203.2798 | 1 |  | 17721.03 |  | 0.06092221 | 1 | 0.00537322 | 0.0008768055 | 0.003446974
Kotas Method (ex. C.1)
| In | m | x | MW | Ni | φ | NCV | H/C | O/C | N/C | Ash/C | S/C | φ dry coal | b_ch_coal
| [i] | [kg] | [kg/kg] | [kg/moli] | [mol i] | [-] | [kJ/kg] | [kg/kg] | [kg/kg] | [kg/kg] | [kg/kg] | [kg/kg] | [-] | [kJ/kg]
Mole of element produced to find moles of element in coal composition | C | 231.9804 | 0.7768548 | 0.012011 | 19314 | 1.0437 | 33412 | 0.1458401 | 0.01771045 | 0.001336527 | 0.1088592 | 0.01349558 | 1.072281 | 32381.31
| H | 33.83203 | 0.1132965 | 0.00100794 | 33565.52 |  | [mol H] | [mol C] | [mol O] | [mol N] | [mol S] | [mol Coal]
| O | 4.108478 | 0.01375845 | 0.0159994 | 256.7895 |  | 33565.52 | 19314 | 256.7895 | 22.13563 | 97.63334 | 53256.08
| N | 0.310048 | 0.001038287 | 0.01400674 | 22.13563 | Divide mol coal by for mol j amount | 1.58663 | 2.757383 | 207.392 | 2405.899 | 545.4702 | MW Coal
| S | 3.130711 | 0.01048411 | 0.032066 | 97.63334 |  | 1.737886 | 1 | 0.01329551 | 0.001146093 | 0.005055057 | 753.7628 | [9 empty] | To BF | [7 empty] | To Iron and Steel
| Ash | 25.2532 | 0.0845678 | 0.574290514 | 331.6407 |  | Converted mol C in coal comp. to ratio of 1 mol C | [14 empty] | 0.7 | [7 empty] | 0.3
| Sum | 298.6149 | 1 | 0.649381594 | [17 empty] | OUT | m | x | MW | Ni | y |  |  | OUT | m | x | MW | Ni | y
|  | N | MW | m | x |  |  | N | MW | m | x |  |  |  | m | x | MW | Ni |  |  |  | [i] | [kg] | [kg/kg] | [kg/moli] | [mol i] | [mol i/mol m] |  |  | [i] | [kg] | [kg/kg] | [kg/moli] | [mol i] | [mol i/mol m]
| Tar Out | [mol] | [kg/moli] | [kg] | [kg/kg] |  | Ash Out | [mol] | [kg/moli] | [kg] | [kg/kg] |  | COG Out | [i] | [kg] | [kg/kg] | [kg/moli] | [mol i] |  |  |  | H2 | 19.5672 | 0.6063613 | 0.00201588 | 9706.529 | 0.9319823 |  |  | H2 | 8.385942 | 0.6063613 | 0.00201588 | 4159.941 | 0.9319823
Naphthalene | C10H8 | 37.42125 | 0.12817352 | 4.796414 | 0.2 | 0.364 | Al2O3 | 74.30233 | 0.101961278 | 7.575961 | 0.3 |  | Table for ratio of COG, table for composition | H2 | 28.44358 | 0.617 | 0.00201588 | 14109.76 |  |  |  | CH4 | 10.07892 | 0.3123323 | 0.01604276 | 628.2535 | 0.0603224 |  |  | CH4 | 4.319537 | 0.3123323 | 0.01604276 | 269.2515 | 0.0603224
Phenanthrene | C14H10 | 6.727714 | 0.1782334 | 1.199103 | 0.05 |  | CaO | 22.51638 | 0.0560774 | 1.26266 | 0.05 |  |  | H2S | 1.382994 | 0.03 | 0.03408188 | 40.57858 |  |  |  | O2 | 1.65565 | 0.0513064 | 0.0319988 | 51.74102 | 0.004967967 |  |  | O2 | 0.7095645 | 0.0513064 | 0.0319988 | 22.17472 | 0.004967967
Fluoranthene | C16H10 | 3.912915 | 0.2022554 | 0.7914082 | 0.033 |  | MgO | 12.53124 | 0.0403044 | 0.505064 | 0.02 |  |  | CO | 2.673789 | 0.058 | 0.0280104 | 95.457 |  |  |  | H2S | 0.9680959 | 0.03 | 0.03408188 | 28.405 | 0.002727335 |  |  | H2S | 0.4148982 | 0.03 | 0.03408188 | 12.17357 | 0.002727335
Pyrene | C24H26 | 1.601497 | 0.31447044 | 0.5036234 | 0.021 |  | Na2O | 4.074481 | 0.061978936 | 0.252532 | 0.01 |  |  | CO2 | 1.152495 | 0.025 | 0.0440098 | 26.18724 |  |  |  | Sum | 32.26986 | 1 |  | 10414.93 | 1 |  |  | Sum | 13.82994 | 1 |  | 4463.541 | 1
Acenaphthylene | C12H10 | 3.110285 | 0.1542114 | 0.4796414 | 0.02 |  | Fe2O3 | 23.7211 | 0.1596882 | 3.78798 | 0.15 |  |  | CH4 | 12.44695 | 0.27 | 0.01604276 | 775.8607
Fluorene | C13H10 | 2.88554 | 0.1662224 | 0.4796414 | 0.02 |  | SiO2 | 189.1333 | 0.0600843 | 11.36394 | 0.45 |  |  | Sum | 46.0998 | 1 | 0.12416072 | 15047.84
Chrysene | C18H12 | 2.100988 | 0.22829328 | 0.4796414 | 0.02 |  | K2O | 5.361842 | 0.094196 | 0.505064 | 0.02
Pitch | C | 1182.263 | 0.012011 | 14.20017 | 0.592116 | 0.931 |  | 331.6407 | 0.574290514 | 25.2532 | 1
| H2 | 310.2151 | 0.00201588 | 0.6253564 | 0.026076 | 0.041
| N2 | 3.811314 | 0.02801348 | 0.1067682 | 0.004452 | 0.007
| O2 | 10.00989 | 0.0319988 | 0.3203045 | 0.013356 | 0.021
|  | 1564.06 |  | 23.98207 | 1
Kolling, Georg, Products of coal (coke, tar, gas) and their analysis, Pure & Apple.Chem., Great Britain, Vol.49, pp.1475-1482, 1977
Apicella, Barbara; Tregrossi, Antonio; Stanzione, Fernando; Ciajolo, Anna; Russo, Carmela, Analysis of Petroleum and Coal Tar Pitches as Large PAH, Aidic, Napoli, Italy, 2017, Vol.57, Table 1
Treated COG to Blast furnace
To BF
| 0.7 | [6 empty] | Δm
| IN | m | x | MW | Ni |  |  | [kgm] |  | OUT | m | MW | Ni
| [i] | [kg] | [kg/kg] | [kg/moli] | [mol i] |  |  | 0 |  | [i] | [kg] | [kg/moli] | [mol i]
| H2 | 19.5672 | 0.6063613 | 0.00201588 | 9706.529 |  |  |  |  | H2O | 198.0139 | 0.01801528 | 10991.44
| CH4 | 10.07892 | 0.3123323 | 0.01604276 | 628.2535 |  |  |  |  | CO2 | 27.64931 | 0.0440098 | 628.2535
| O2 | 1.65565 | 0.0513064 | 0.0319988 | 51.74102 |  |  |  |  | SO2 | 1.819761 | 0.0640648 | 28.405
| H2S | 0.9680959 | 0.03 | 0.03408188 | 28.405 |  |  |  |  | N2 | 642.5844 | 0.02801348 | 22938.4
| Sum | 32.26986 | 1 |  | 10414.93 |  |  |  |  | Sum | 870.0673 | 0.15410336 | 34586.5
IN
| O2 | 195.2131 | 0.2330075 | 0.0319988 | 6100.638 |  |  | IN | OUT
| N2 | 642.5844 | 0.7669925 | 0.02801348 | 22938.4 |  | C | 628.2535 | 628.2535 | 0
| Sum | 837.7975 | 1 | 0.06001228 | 29039.04 |  | H | 21982.88 | 21982.88 | 0
[7 empty] | O | 12304.76 | 12304.76 | 0
[7 empty] | N | 45876.8 | 45876.8 | 0
[7 empty] | S | 28.405 | 28.405 | 0
[8 empty] | 80821.09 | 80821.09
Coke combustion in Blast furnace
Δm
[kgm]
0
| IN | m | x | MW | Ni | [5 empty] | OUT | m | x | MW | Ni
| [i] | [kg] | [kg/kg] | [kg/moli] | [mol i] | [5 empty] | [i] | [kg] | [kg/kg] | [kg/moli] | [mol i]
| C | 198.8076 | 0.978 | 0.012011 | 16552.13 | [5 empty] | H2O | 9.083235 | 0.0118075 | 0.01801528 | 504.1962
| H | 1.016399 | 0.005 | 0.00100794 | 1008.392 |  |  |  |  | Already accounted for | CO2 | 728.456 | 0.9469358 | 0.0440098 | 16552.13
| O | 1.422959 | 0.007 | 0.0159994 | 88.93825 | [5 empty] | SO2 | 3.655202 | 0.004751477 | 0.0640648 | 57.05477
| N | 0.2032798 | 0.001 | 0.01400674 | 14.513 | [5 empty] | N2 | 28.0826 | 0.03650518 | 0.02801348 | 1002.467
| S | 1.829518 | 0.009 | 0.032066 | 57.05477 | [5 empty] | Sum | 769.277 | 1 |  | 18115.85
| Sum | 4.472156 | 1 | 0.07509108 | 1168.898
O
| O2 | 8.469562 | 0.2330075 | 0.0319988 | 264.6837 | 529.3675 |  | IN | OUT
| N2 | 27.87932 | 0.7669925 | 0.02801348 | 995.2108 |  | C | 16552.13 | 16552.13 | 0 | [37 empty] | #REF! | #REF!
|  | 36.34888 | 1 |  | 1259.895 |  | H | 1008.392 | 1008.392 | 0
[7 empty] | O | 618.3057 | 618.3057 | 0 | [31 empty] | 143448.8 | #DIV/0!
[7 empty] | N | 2004.935 | 2004.935 | 0 | [31 empty] | #REF! | #DIV/0!
[7 empty] | S | 57.05477 | 57.05477 | 0 | [31 empty] | 61.03639 | 15.5379
[7 empty] | Total | 20240.82 | 20240.82 | [34 empty] | 0
| Diesel Combustion |  |  |  |  | N2 | O2 |  | Chemical Formula for Complete Combustion
[6 empty] | 3.76 | 2 |  | a C12H23 + b (O2 + 3.76 N2) |  |  |  | c CO2 + d H2O + e N2
[9 empty] | 1 C12H23 + 17.75 ( O2 + 3.76 N2 ) --> 12 CO2 + 11.5 H2O + 66.74 N2 | [31 empty] | S | #REF! | 61.08393
Assumed complete combustion
|  | m | MW | Ni |  |  | Out | m | MW | Ni
| Coal Ext. | [kg] | [kg/moli] | [mol i] | Coefficient |  | [i] | [kg] | [kg/moli] | [mol i] | Coefficient
| C12H23 | 0.5123738 | 0.16731462 | 3.062337 | a | 1 | CO2 | 1.617274 | 0.0440098 | 36.74804 | c | 12
| O2 | 1.739342 | 0.0319988 | 54.35648 | b | 17.75 | H2O | 0.6344419 | 0.01801528 | 35.21688 | d | 11.5
| N2 | 5.725405 | 0.02801348 | 204.3804 | b*3.76 | 3.76 | N2 | 5.725405 | 0.02801348 | 204.3804 | e | 66.74
| Sum | 7.977121 |  | 261.7992 |  |  |  | 7.977121 |  | 276.3453 | [27 empty] | #DIV/0! |  | #DIV/0!
0
|  | N |  | N |  | N |  |  | φ base | constant | NCV | h | c | φ | b_ch_diesel
|  | [mol] |  | [mol] |  | [mol] |  |  | [-] | [-] | [kJ/kg] | [kg/kg] | [kg/kg] | [-] | [kJ/kg]
Used to calculate b | H | 70.43375 | O2 | 36.74804 | O2 | 17.60844 |  |  | 1.0401 | 0.1728 | 42600 | 0.138557 | 0.861443 | 1.067894 | 45492.27
| C | 36.74804 | C | 36.74804 | O | 35.21688
| C12H23 | 3.062337 | CO2 | 36.74804 | H2O | 35.21688
|  | m | [10 empty] | The exergy method of thermal plant analysis,T. J. Kotas,, chapterAppendix C.3. Krieger Publishing Company, Malabar, Florida, 1995
|  | [kg] | [34 empty] | Supply [of Natural gas]
Used to calculate b | H | 0.070993
| C | 0.4413808 | [35 empty] | 10206361.2 | 204.1272 | #DIV/0!
| C12H23 | 0.5123738
| Gasoline Combustion | [7 empty] | Chemical Formula for Complete Combustion
[9 empty] | a C8H18 + b (O2 + 3.76 N2) |  |  |  | c CO2 + d H2O + e N2 | [31 empty] | #DIV/0! | #DIV/0!
[9 empty] | 1 C8H18 + 12.5 ( O2 + 3.76 N2 ) --> 8 CO2 + 9 H2O + 47 N2 | [35 empty] | #DIV/0! | #DIV/0!
| Assumed complete combustion | [43 empty] | 0
#DIV/0!
|  | m | MW | Ni |  |  | Out | m | MW | Ni
| Lime Ext. | [kg] | [kg/moli] | [mol i] | Coefficient |  | [i] | [kg] | [kg/moli] | [mol i] | Coefficient
| C8H18 | 0.0005171416 | 0.11423092 | 0.004527159 | a | 1 | CO2 | 0.001593915 | 0.0440098 | 0.03621728 | c | 8
| O2 | 0.001810796 | 0.0319988 | 0.05658949 | b | 12.5 | H2O | 0.0007340224 | 0.01801528 | 0.04074443 | d | 9
| N2 | 0.00596061 | 0.02801348 | 0.2127765 | b*3.76 | 3.76 | N2 | 0.00596061 | 0.02801348 | 0.2127765 | e | 47
| Sum | 0.008288547 |  | 0.2738931 |  |  |  | 0.008288547 |  | 0.2897382
| φ base | constant | NCV | h | c | φ | b_ch_gasoline
| [-] | [-] | [kJ/kg] | [kg/kg] | [kg/kg] | [-] | [kJ/kg]
| 1.0401 | 0.1728 | 43400 | 0.1588267 | 0.8411733 | 1.072727 | 46556.37
| Oil Combustion | [7 empty] | Chemical Formula for Complete Combustion
[9 empty] | a C10H20 + b (O2 + 3.76 N2) |  |  |  | c CO2 + d H2O + e N2
1 C10H20 + 15 ( O2 + 3.76 N2 ) --> 10 CO2 + 10 H2O + 56.4 N2
Assumed complete combustion
|  | m | MW | Ni |  |  | Out | m | MW | Ni
| BF | [kg] | [kg/moli] | [mol i] | Coefficient |  | [i] | [kg] | [kg/moli] | [mol i] | Coefficient
| C10H20 | 4.914718 | 0.1402688 | 35.03786 | a | 1 | CO2 | 15.42009 | 0.0440098 | 350.3786 | c | 10
| O2 | 16.81754 | 0.0319988 | 525.5679 | b | 15 | H2O | 6.312168 | 0.01801528 | 350.3786 | d | 10
| N2 | 55.35842 | 0.02801348 | 1976.135 | b*3.76 | 3.76 | N2 | 55.35842 | 0.02801348 | 1976.135 | e | 56.4
| Sum | 77.09068 |  | 2536.741 |  |  |  | 77.09068 |  | 2676.892
| φ base | constant | NCV | h | c | φ | b_ch_oil
| [-] | [-] | [kJ/kg] | [kg/kg] | [kg/kg] | [-] | [kJ/kg]
| 1.0401 | 0.1728 | 39500 | 0.1437155 | 0.8562845 | 1.069102 | 42229.53
| Natural Gas Combustion | [7 empty] | Chemical Formula for Complete Combustion
[9 empty] | a CH4 + b (O2 + 3.76 N2) |  |  |  | c CO2 + d H2O + e N2
1 CH4 + 2 ( O2 + 3.76 N2 ) --> 1 CO2 + 2 H2O + 7.52 N2
Assumed complete combustion
|  | m | MW | Ni |  |  | Out | m | MW | Ni
| Kiln, BF | [kg] | [kg/moli] | [mol i] | Coefficient |  | [i] | [kg] | [kg/moli] | [mol i] | Coefficient
| CH4 | 44.92755 | 0.01604276 | 2800.487 | a | 1 | CO2 | 123.2489 | 0.0440098 | 2800.487 | c | 1
| O2 | 179.2245 | 0.0319988 | 5600.975 | b | 2 | H2O | 100.9031 | 0.01801528 | 5600.975 | d | 2
| N2 | 589.9545 | 0.02801348 | 21059.66 | b*3.76 | 3.76 | N2 | 589.9545 | 0.02801348 | 21059.66 | e | 7.52
| Sum | 814.1065 |  | 29461.13 |  |  |  | 814.1065 |  | 29461.13
|  | m | MW | φ | NCV | b_ch | b_ch
|  | [kg] | [kg/moli] | [-] | [kJ/kg] | [kJ/kg] | [kJ/mol]
| H | 15.08093 | 0.00403176 | 1.127413 | 50000 | 56370.63 | 904.3405
| CH4 | 44.92755 | 0.012011
Used to calculate phi | H % | 0.3356723
| C % | 0.6643277

## Ore_to_PI
[14 empty] | MXROI | [26 empty] | https://www.dmre.gov.za/Portals/0/Energy_Website/files/media/explained/statistics_energyoutlook_2002.pdf | Table 8 | p 53 | [16 empty] | https://www.energy.gov/sites/prod/files/2013/11/f4/iron.pdf | Table 4-4 | p 4-12
[14 empty] | ηχ Method | ηχ | [23 empty] | Energy into hauling | [18 empty] | Energy into beneficiation
[15 empty] | [kJ] | [23 empty] | E Tyoe | Equip | E | d | E | φ | X | [12 empty] | E Type | Equip | E | E | E | φ | X
[14 empty] | Bejan | 0.7073466 | [23 empty] | [-] | [-] | [kJ/ton-km] | [km] | [kJ] | [-] | [kJ] | [12 empty] | [-] | [-] | [Btu/tore] | [kJ/tore] | [kJ] | [-] | [kJ]
[14 empty] | Rational | 1.149115 | [23 empty] | Elect | Trains | 700 | 861 | 609792.3 | 1 | 609792.3 | [12 empty] | Elect | Ball Mill | 3870 | 4083.0822 | 4131.13 | 1 | 4131.13
[14 empty] | Product | 0.9703053 | [42 empty] | Elect | Crushers | 6070 | 6404.2142 | 6479.576 | 1 | 6479.576
[58 empty] | Elect | Rod Mill | 1550 | 1635.343 | 1654.587 | 1 | 1654.587
[58 empty] | Elect | Screens | 205 | 216.2873 | 218.8325 | 1 | 218.8325
[58 empty] | Elect | Filter | 76 | 80.18456 | 81.12813 | 1 | 81.12813
[58 empty] | Elect | Pelletizer | 38 | 40.09228 | 40.56406 | 1 | 40.56406
[58 empty] | Elect | Thickener | 19 | 20.04614 | 20.28203 | 1 | 20.28203
[59 empty] | Sum | 0 | 11828 | 12479.24968 |  | 12626.1
[19 empty] | m | B | [17 empty] | m | B | [17 empty] | m | B | [17 empty] | m | B
[19 empty] | [kgm] | [kJm] |  |  | Sishen Mine | [14 empty] | [kgm] | [kJm] | [17 empty] | [kgm] | [kJm] | [17 empty] | [kgm] | [kJm]
|  |  | Resources [of Iron ore] | [11 empty] | Iron ore [from Resources] |  |  |  | 1011.767 | 108184.9 | Iron ore extraction | [12 empty] | Iron ore [from Iron ore extraction] |  |  |  | 1011.767 | 108184.9 | Iron ore hauling | [12 empty] | Iron ore [from Iron ore hauling] |  |  |  | 1011.767 | 108184.9 | Iron ore beneficiation | [12 empty] | Iron ore [from Iron ore beneficiation] |  |  |  | 1000 | 88071.71
[9 empty] | mi | xi | MWi | Ni | hi | bch,i | yi | ln(yi) | bc,i = R T0 ln(yi) | bi = bch,i + bc,i | bm = yi bi | Bm | Blost | I | Δm | ηχ Method | ηχ |  |  | mi | xi | MWi | Ni | hi | bch,i | yi | ln(yi) | bc,i = R T0 ln(yi) | bi = bch,i + bc,i | bm = yi bi | Bm | Blost | I | Δm | ηχ Method | ηχ |  |  | mi | xi | MWi | Ni | hi | bch,i | yi | ln(yi) | bc,i = R T0 ln(yi) | bi = bch,i + bc,i | bm = yi bi | Bm | Blost | I | Δm | ηχ Method | ηχ |  |  | mi | xi | MWi | Ni | hi | bch,i | yi | ln(yi) | bc,i = R T0 ln(yi) | bi = bch,i + bc,i | bm = yi bi | Bm
[9 empty] | [kgi] | [kgi/kgm] | [kgi/moli] | [moli] | [kJi/moli] | [kJi/moli] | [moli/molm] | [-] | [kJi/moli] | [kJi/moli] | [kJi/molm] | [kJi] | [kJ] | [kJ] | [kgm] |  | [kJ/kJ] |  |  | [kgi] | [kgi/kgm] | [kgi/moli] | [moli] | [kJi/moli] | [kJi/moli] | [moli/molm] | [-] | [kJi/moli] | [kJi/moli] | [kJi/molm] | [kJi] | [kJ] | [kJ] | [kgm] |  | [kJ/kJ] |  |  | [kgi] | [kgi/kgm] | [kgi/moli] | [moli] | [kJi/moli] | [kJi/moli] | [moli/molm] | [-] | [kJi/moli] | [kJi/moli] | [kJi/molm] | [kJi] | [kJ] | [kJ] | [kgm] |  | [kJ/kJ] |  | [i] | [kgi] | [kgi/kgm] | [kgi/moli] | [moli] | [kJi/moli] | [kJi/moli] | [moli/molm] | [-] | [kJi/moli] | [kJi/moli] | [kJi/molm] | [kJi]
[7 empty] | Iron ore [from Resources] | Fe2O3 | 881.06 | 0.8708127 | 0.1596882 | 5517.377 | -824.2 | 17.3584 | 0.7236053 | -0.3235092 | -0.8015174 | 16.55688 | 11.98065 | 91350.56 | 2244.796 | 92026.44 | 0 | Rational | 0.5454499 | Iron ore [from Iron ore extraction] | Fe2O3 | 881.06 | 0.8708127 | 0.1596882 | 5517.377 | -824.2 | 17.3584 | 0.7236053 | -0.3235092 | -0.8015174 | 16.55688 | 11.98065 | 91350.56 | 0 | 609792.3 | 0 | Rational | 0.1506801 | Iron ore [from Iron ore hauling] | Fe2O3 | 881.06 | 0.8708127 | 0.1596882 | 5517.377 | -824.2 | 17.3584 | 0.7236053 | -0.3235092 | -0.8015174 | 16.55688 | 11.98065 | 91350.56 | 21722.89 | 11016.36 | 0 | Rational | 0.9088132 | Iron ore [from Iron ore beneficiation] | Fe2O3 | 881.06 | 0.88106 | 0.1596882 | 5517.377 | -824.2 | 17.3584 | 0.7359516 | -0.3065909 | -0.7596011 | 16.5988 | 12.21591 | 91581.83
[8 empty] | SiO2 | 118.94 | 0.1175567 | 0.0600843 | 1979.552 | -910.7 | 1.526 | 0.2596187 | -1.348541 | -3.341108 | -1.815108 | -0.471236 | -3593.101 |  |  |  | Resource | 0.4512117 |  | SiO2 | 118.94 | 0.1175567 | 0.0600843 | 1979.552 | -910.7 | 1.526 | 0.2596187 | -1.348541 | -3.341108 | -1.815108 | -0.471236 | -3593.101 |  |  |  | Resource | 0.1272333 |  | SiO2 | 118.94 | 0.1175567 | 0.0600843 | 1979.552 | -910.7 | 1.526 | 0.2596187 | -1.348541 | -3.341108 | -1.815108 | -0.471236 | -3593.101 |  |  |  | Resource | 0.758059 |  | SiO2 | 118.94 | 0.11894 | 0.0600843 | 1979.552 | -910.7 | 1.526 | 0.2640484 | -1.331623 | -3.299192 | -1.773192 | -0.4682084 | -3510.125
[7 empty] | Iron ore impurities [from Resources] | K2O | 1.249958 | 0.001235421 | 0.094196 | 13.26976 | -284.9 | 412.832 | 0.001740332 | -6.353679 | -15.7417 | 397.0903 | 0.6910691 | 5269.294 | [5 empty] | Iron ore impurities [from Iron ore extraction] | K2O | 1.249958 | 0.001235421 | 0.094196 | 13.26976 | -284.9 | 412.832 | 0.001740332 | -6.353679 | -15.7417 | 397.0903 | 0.6910691 | 5269.294 | [5 empty] | Iron ore impurities [from Iron ore hauling] | K2O | 1.249958 | 0.001235421 | 0.094196 | 13.26976 | -284.9 | 412.832 | 0.001740332 | -6.353679 | -15.7417 | 397.0903 | 0.6910691 | 5269.294 | [7 empty] | 1000 |  | 0.2197725 | 7496.929 | -834.48831 | [5 empty] | 11.7477 | 88071.71
[8 empty] | Al2O3 | 9.999668 | 0.009883365 | 0.101961278 | 98.07319 | -1675.7 | 31.876 | 0.01286232 | -4.353453 | -10.78599 | 21.09001 | 0.2712664 | 2068.364 | [6 empty] | Al2O3 | 9.999668 | 0.009883365 | 0.101961278 | 98.07319 | -1675.7 | 31.876 | 0.01286232 | -4.353453 | -10.78599 | 21.09001 | 0.2712664 | 2068.364 | [6 empty] | Al2O3 | 9.999668 | 0.009883365 | 0.101961278 | 98.07319 | -1675.7 | 31.876 | 0.01286232 | -4.353453 | -10.78599 | 21.09001 | 0.2712664 | 2068.364 | [7 empty] | [kgm] |  | [kgm/molm] | [molm] | [kJm/kgm] | [5 empty] | [kJm/molm] | [kJm]
[8 empty] | P | 0.3839158 | 0.0003794506 | 0.030973762 | 12.39487 | 0 | 873.60808 | 0.00162559 | -6.421884 | -15.91068 | 857.6974 | 1.394265 | 10631.05 | [6 empty] | P | 0.3839158 | 0.0003794506 | 0.030973762 | 12.39487 | 0 | 873.60808 | 0.00162559 | -6.421884 | -15.91068 | 857.6974 | 1.394265 | 10631.05 | [6 empty] | P | 0.3839158 | 0.0003794506 | 0.030973762 | 12.39487 | 0 | 873.60808 | 0.00162559 | -6.421884 | -15.91068 | 857.6974 | 1.394265 | 10631.05
[8 empty] | S | 0.1339241 | 0.0001323665 | 0.032066 | 4.176515 | 0 | 607.3 | 0.0005477509 | -7.50969 | -18.6058 | 588.6942 | 0.3224578 | 2458.69 | [6 empty] | S | 0.1339241 | 0.0001323665 | 0.032066 | 4.176515 | 0 | 607.3 | 0.0005477509 | -7.50969 | -18.6058 | 588.6942 | 0.3224578 | 2458.69 | [6 empty] | S | 0.1339241 | 0.0001323665 | 0.032066 | 4.176515 | 0 | 607.3 | 0.0005477509 | -7.50969 | -18.6058 | 588.6942 | 0.3224578 | 2458.69
[8 empty] | Sum | 1011.767 | 1 | 0.47896954 | 7624.843 | -841.6962 | [5 empty] | 14.18847 | 108184.9 |  |  | Inputs | Outputs | ΔN |  | Sum | 1011.767 | 1 | 0.47896954 | 7624.843 | -841.6962 | [5 empty] | 14.18847 | 108184.9 |  |  | Inputs | Outputs | ΔN |  | Sum | 1011.767 | 1 | 0.47896954 | 7624.843 | -841.6962 | [5 empty] | 14.18847 | 108184.9 |  | Inputs | Outputs | ΔN
[9 empty] | [kgm] |  | [kgm/molm] | [molm] | [kJm/kgm] | [5 empty] | [kJm/molm] | [kJm] |  |  | Nj | Nj | Nj |  |  | [kgm] |  | [kgm/molm] | [molm] | [kJm/kgm] | [5 empty] | [kJm/molm] | [kJm] |  |  | Nj | Nj | Nj |  |  | [kgm] |  | [kgm/molm] | [molm] | [kJm/kgm] | [5 empty] | [kJm/molm] | [kJm] |  | Nj | Nj | Nj | [13 empty] | m | B
[22 empty] | [j] | [mol j] | [mol j] | [mol j] | [15 empty] | [j] | [mol j] | [mol j] | [mol j] | [14 empty] | [j] | [mol j] | [mol j] | [mol j] | [13 empty] | [kgm] | [kJm]
[22 empty] | Fe | 11034.75 | 11034.75 | 0 | [15 empty] | Fe | 11034.75 | 11034.75 | 0 | [14 empty] | Fe | 11034.75 | 11034.75 | 0 | [9 empty] | Iron ore impurities [from Iron ore beneficiation] |  |  |  | 11.76747 | 21722.89
[22 empty] | Si | 1979.552 | 1979.552 | 0 | [15 empty] | Si | 1979.552 | 1979.552 | 0 | [14 empty] | Si | 1979.552 | 1979.552 | 0
[19 empty] | m | B |  | K | 26.53952 | 26.53952 | 0 | [15 empty] | K | 26.53952 | 26.53952 | 0 | [14 empty] | K | 26.53952 | 26.53952 | 0 |  |  |  | mi | xi | MWi | Ni | hi | bch,i | yi | ln(yi) | bc,i = R T0 ln(yi) | bi = bch,i + bc,i | bm = yi bi | Bm
[19 empty] | [kgm] | [kJm] |  | Al | 196.1464 | 196.1464 | 0 | [15 empty] | Al | 196.1464 | 196.1464 | 0 | [14 empty] | Al | 196.1464 | 196.1464 | 0 |  |  | [i] | [kgi] | [kgi/kgm] | [kgi/moli] | [moli] | [kJi/moli] | [kJi/moli] | [moli/molm] | [-] | [kJi/moli] | [kJi/moli] | [kJi/molm] | [kJi]
|  | https://www.energy.gov/sites/prod/files/2013/11/f4/iron.pdf | Extraction | Table 4-2 | p 4-11 | [9 empty] | Gas/diesel oil excl. biofuels [from Supply] |  |  |  | 2.069499 | 94146.21 |  | P | 12.39487 | 12.39487 | 0 | [15 empty] | P | 12.39487 | 12.39487 | 0 | [14 empty] | P | 12.39487 | 12.39487 | 0 |  | Iron ore impurities [from Iron ore beneficiation] | K2O | 1.249958 | 0.1062215 | 0.094196 | 13.26976 | -284.9 | 412.832 | 0.1037394 | -2.265873 | -5.613863 | 407.2181 | 42.24458 | 5403.688
|  |  | https://www.saimm.co.za/Journal/v088n03p073.pdf | p 83 | [17 empty] | S | 4.176515 | 4.176515 | 0 | [15 empty] | S | 4.176515 | 4.176515 | 0 | [14 empty] | S | 4.176515 | 4.176515 | 0 |  |  | Al2O3 | 9.999668 | 0.8497724 | 0.101961278 | 98.07319 | -1675.7 | 31.876 | 0.7667099 | -0.2656468 | -0.658159 | 31.21784 | 23.93503 | 3061.633
Supply [of Diesel] | [8 empty] | Ei | mi | MWi | Ni | hi | bch,i | yi | ln(yi) | bc,i = R T0 ln(yi) | bi = bch,i + bc,i | bm = yi bi | Bm |  | C | 148.4269 | 148.4269 | 0 | [12 empty] | m | B |  | O | 20818.72 | 20818.72 | 0 | [14 empty] | O | 20818.72 | 20818.72 | 0 |  |  | P | 0.3839158 | 0.03262519 | 0.030973762 | 12.39487 | 0 | 873.60808 | 0.09689979 | -2.334078 | -5.782846 | 867.8252 | 84.09208 | 10756.58
[8 empty] | [i] | [kJi] | [kgi] | [kgi/moli] | [moli] | [kJi/moli] | [kJi/kgi] | [moli/molm] | [-] | [kJi/moli] | [kJi/moli] | [kJi/molm] | [kJi] |  | H | 284.4849 | 284.4849 | 0 | [12 empty] | [kgm] | [kJm] | [25 empty] | S | 0.1339241 | 0.01138088 | 0.032066 | 4.176515 | 0 | 607.3 | 0.03265087 | -3.421884 | -8.477963 | 598.822 | 19.55206 | 2500.989
E Type | Equip | E | E | E | φ | X | Gas/diesel oil excl. biofuels [from Supply] | C12H23 | 88160.66 | 2.069499 | 0.16731462 | 12.36891 | 7127.602812 | 45492.27 | 1 | 0 | 0 | 45492.27 | 45492.27 | 94146.21 |  | O | 21257.82 | 21257.82 | 0 | [8 empty] | Combustion emissions [from Iron ore extraction] |  |  |  | 32.21993 | 2244.796 | [25 empty] | Sum | 11.76747 | 1 | 0.25919704 | 127.9143 | -1454.226 | [5 empty] | 169.8238 | 21722.89
[-] | [-] | [Btu/tore] | [kJ/tore] | [kJ] | [-] | [kJ] |  | Sum | 88160.66 | 2.069499 | 0.16731462 | 12.36891 | 7127.602812 | [5 empty] | 45492.27 | 94146.21 |  | N | 1651.002 | 1651.002 | 0 | [40 empty] | [kgm] |  | [kgm/molm] | [molm] | [kJm/kgm] | [5 empty] | [kJm/molm] | [kJm]
Diesel | Trucks | 49906 | 52653.82436 | 53273.43 | 1.06 | 56469.83 |  |  | [kJ] | [kgm] | [kgm/molm] | [molm] | [kJm/kgm] | [5 empty] | [kJm/molm] | [kJm] | [7 empty] | mi | xi | MWi | Ni | hi | bch,i | yi | ln(yi) | bc,i = R T0 ln(yi) | bi = bch,i + bc,i | bm = yi bi | Bm
Diesel | Bulldozer | 19100 | 20151.646 | 20388.78 | 1.06 | 21612.11 | [20 empty] | [i] | [kg] | [kgi/kgm] | [kg/mol] | [mol] | [kJi/moli] | [kJ/moli] | [moli/molm] | [moli/molm] | [kJ/moli] | [kJ/moli] | [kJ/molm] | [kJ]
Diesel | Drills | 5800 | 6119.348 | 6191.357 | 1.06 | 6562.839 | [19 empty] | Combustion emissions [from Iron ore extraction] | CO2 | 6.532238 | 0.2027391 | 0.0440098 | 148.4269 | -393.5 | 19.9 | 0.1329787 | -2.017566 | -4.998665 | 14.90133 | 1.98156 | 2211.759
Diesel | Hydraulic Shovels | 5530 | 5834.4818 | 5903.139 | 1.06 | 6257.327 | [20 empty] | H2O | 2.562537 | 0.07953268 | 0.01801528 | 142.2424 | -241.8 | 9.511344 | 0.1274379 | -2.060126 | -5.10411 | 4.407234 | 0.5616489 | 626.8957
Diesel | Graders | 213 | 224.72778 | 227.3723 | 1.06 | 241.0146 | [20 empty] | N2 | 23.12515 | 0.7177283 | 0.02801348 | 825.5009 | 0 | 0.02801348 | 0.7395833 | -0.3016683 | -0.747405 | -0.7193915 | -0.53205 | -593.8583
Diesel | Water Tankers | 1200 | 1266.072 | 1280.97 | 1.06 | 1357.829 | [12 empty] | m | B | [6 empty] | Sum | 32.21993 | 1 | 0.09003856 | 1116.17 | -99.00882 |  | 1 |  |  |  | 2.011159 | 2244.796
Diesel | Pumps | 839 | 885.19534 | 895.6118 | 1.06 | 949.3486 | [12 empty] | [kgm] | [kJm] | [7 empty] | [kgm] |  | [kgm/molm] | [molm] | [kJm/kgm] | [5 empty] | [kJm/molm] | [kJm]
| Sum | 82588 | 87135.29528 | 88160.66 |  | 93450.3 | [8 empty] | Combustion air [from Supply] |  |  |  | 30.15043 | 125.0264
|  |  | Supply [of Combustion air] | [5 empty] | mi | xi | MWi | Ni | hi | bch,i | yi | ln(yi) | bc,i = R T0 ln(yi) | bi = bch,i + bc,i | bm = yi bi | Bm
[8 empty] | [i] | [kg] | [kg/kg] | [kgi/moli] | [moli] | [kJi/moli] | [kJi/moli] | [moli/molm] | [-] | [kJi/moli] | [kJi/moli] | [kJi/molm] | [kJi]
[7 empty] | Combustion air [from Supply] | O2 | 7.025276 | 0.2330075 | 0.0319988 | 219.5481 | 0 | 4 | 0.210084 | -1.560248 | -3.865626 | 0.1343741 | 0.02822985 | 29.50157
[8 empty] | N2 | 23.12515 | 0.7669925 | 0.02801348 | 825.5009 | 0 | 0.7 | 0.789916 | -0.2358287 | -0.5842826 | 0.1157174 | 0.09140701 | 95.5248
[9 empty] | 30.15043 |  | 0.06001228 | 1045.049 | 0 | [5 empty] | 0.1196369 | 125.0264
[11 empty] | [kgm/molm] | [molm] | [kJm/kgm] | [5 empty] | [kJm/molm] | [kJm]
[137 empty] | m | B
[137 empty] | [kgm] | [kJm]
[133 empty] | Fuel oil [from Supply] |  |  |  | 4.914718 | 29112.26
[163 empty] | m | B
[119 empty] | Supply [of Fuel oil] | [7 empty] | Ei | mi | MW | Ni | hi | bch,i | yi | ln(yi) | bc,i = R T0 ln(yi) | bi = bch,i + bc,i | bm = yi bi | Bm | [24 empty] | [kgm] | [kJm]
[126 empty] | [i] | [kJi] | [kgi] | [kgi/moli] | [moli] | [kJi/moli] | [kJ/kg] | [moli/molm] | [-] | [kJi/moli] | [kJi/moli] | [kJi/moli] | [kJi] | [19 empty] | Pig iron slag [from Blast furnace] |  |  |  |  | 229.9481 | 67875.36
[119 empty] | E Type | E | E | E | φ | X | Fuel oil [from Supply] | C10H20 | 194131.4 | 4.914718 | 0.1402688 | 35.03786 | 5540.6176 | 5923.486 | 1 | 0 | 0 | 5923.486 | 5923.486 | 29112.26
[119 empty] | [-] | [Btu/t] | [kJ/tore] | [kJ] | [-] | [kJ] |  | Sum | 194131.4 | 4.914718 | 0.1402688 | 35.03786 | 5540.6176 | [5 empty] | 5923.486 | 29112.26 | [14 empty] | m | xi | MWi | Ni | hi | bch,i | yi | ln(yi) | bc,i = R T0 ln(yi) | bi = bch,i + bc,i | bm = yi bi | Bm
[119 empty] | Fuel oil | 140000 | 147708.4 | 194131.4 | 1.06 | 205779.2 |  |  | [kJ] | [kgm] | [kgm/molm] | [molm] | [kJm/kgm] | [5 empty] | [kJm/molm] | [kJm] | [13 empty] | [i] | [kg] | [kgi/kgi] | [kg/mol] | [mol] | [kJi/moli] | [kJ/moli] | [moli/molm] | [moli/molm] | [kJ/moli] | [kJ/moli] | [kJ/molm] | [kJ]
[59 empty] | https://www.energy.gov/sites/prod/files/2013/11/f4/stone.pdf | Table 9-3 | p 9-10 | [89 empty] | Pig iron slag [from Blast furnace] | CaSiO3 | 229.9481 | 1 | 0.1161617 | 1979.552 | -89.61 | 34.28824 | 1 | 0 | 0 | 34.28824 | 34.28824 | 67875.36
[152 empty] | Sum | 229.9481 |  | 0.1161617 | 1979.552 | -89.61 | 34.28824 | 1 |  |  | 34.28824 | 34.28824 | 67875.36
[39 empty] | Energy into hauling | [17 empty] | Energy into beneficiation | [95 empty] | [kgm] |  | [kgm/molm] | [molm] | [kJm/kgm] | [5 empty] | [kJm/molm] | [kJm]
[14 empty] | MXROI | [24 empty] | E Type | Equip. | E | d | E | φ | X | [11 empty] | E Type | Equip. | E | E | E | φ | X | [79 empty] | https://www.energy.gov/sites/prod/files/2015/08/f26/iron_and_steel_bandwidth_report_0.pdf
[39 empty] | [-] | [-] | [kJ/ton-km] | [km] | [kJ] | [-] | [kJ] | [11 empty] | [-] | [-] | [Btu/t] | [kJ/tore] | [kJ] | [-] | [kJ] | [33 empty] | m | B | [38 empty] | m | B
[14 empty] | ηχ Method | ηχ | [23 empty] | Elect | Train | 700 | 387 | 2824.886 | 1 | 2824.886 | [11 empty] | Elect | Crushing | 2655 | 2801.1843 | 29.21013 | 1 | 29.21013 | [33 empty] | [kgm] | [kJm] | [38 empty] | [kgm] | [kJm]
[15 empty] | [kJ] | [41 empty] | Elect | Screens | 332 | 350.27992 | 3.652642 | 1 | 3.652642 | [29 empty] | Magnesium oxide [from Rotary kiln] |  |  |  | 4.984753 | 7739.251 | [34 empty] | Natural gas [from Supply] |  |  |  | 44.92755 | 2329445.3 |  |  | Energy into blast furnace
[14 empty] | Bejan | 20693.32 | [41 empty] | Elect | Conveyor | 165 | 174.0849 | 1.815319 | 1 | 1.815319 | [77 empty] | E Type | E | E | E | φ | X
[14 empty] | Rational | 25297.05 | [42 empty] | Sum | 3152 | 3325.54912 | 34.6781 |  | 34.6781 | [23 empty] | mi | xi | MWi | Ni | hi | bch,i | yi | ln(yi) | bc,i = R T0 ln(yi) | bi = bch,i + bc,i | bm = yi bi | Bm | [20 empty] | Supply [of Natural gas] | [7 empty] | Ei | mi | MWi | Ni | hi | bch,i | yi | ln(yi) | bc,i = R T0 ln(yi) | bi = bch,i + bc,i | bm = yi bi | Bm |  |  | [-] | [Btu/t] | [kJ/tore] | [kJ] | [-] | [kJ]
[14 empty] | Product | 21986.19 | [70 empty] | [i] | [kgi] | [kgi/kgm] | [kgi/moli] | [moli] | [kJi/moli] | [kJi/moli] | [moli/molm] | [-] | [kJi/moli] | [kJi/moli] | [kJi/molm] | [kJi] | [27 empty] | [i] | [kJi] | [kgi] | [kgi/moli] | [moli] | [kJi/moli] | [kJi/moli] | [moli/molm] | [-] | [kJi/moli] | [kJi/moli] | [kJi/molm] | [kJi] |  |  | Elect | 230000 | 242663.8 | 318930.1 | 1 | 318930.1
[85 empty] | Magnesium oxide [from Rotary kiln] | MgO | 4.984753 | 1 | 0.0403044 | 123.6776 | -601.6 | 62.576 | 1 | 0 | 0 | 62.576 | 62.576 | 7739.251 | [20 empty] | E Type | E | E | E | φ | X | Natural gas [from Supply] | CH4 | 2246377.3 | 44.92755 | 0.01604276 | 2800.487 | -74.6 | 831.8 | 1 | 0 | 0 | 831.8 | 831.8 | 2329445.3
[86 empty] | Sum | 4.984753 |  | 0.0403044 | 123.6776 | -601.6 | [5 empty] | 62.576 | 7739.251 | [20 empty] | [-] | [Btu/t] | [kJ/tore] | [kJ] | [-] | [kJ] |  | Sum | 2246377.3 | 44.92755 | 0.01604276 | 2800.487 | -74.6 | [5 empty] | 831.8 | 2329445.3
[81 empty] | https://www.ispatguru.com/calcination-of-limestone/#google_vignette | [5 empty] | [kgm] |  | [kgm/molm] | [molm] | [kJm/kgm] | [5 empty] | [kJm/molm] | [kJm] | [20 empty] | Natural Gas | 1620000 | 1709197.2 | 2246377.3 | 1.04 | 2336232.3 |  |  | [kJ] | [kgm] | [kgm/molm] | [molm] | [kJm/kgm] | [5 empty] | [kJm/molm] | [kJm]
https://scijournals.onlinelibrary.wiley.com/doi/full/10.1002/ese3.40
[34 empty] | https://www.ispatguru.com/calcination-of-limestone/ | [46 empty] | T
[19 empty] | m | B |  | Lichtenburg-Lothlane Mine | [16 empty] | m | B | [17 empty] | m | B | [17 empty] | m | B |  |  | [K] | [15 empty] | m | B | [38 empty] | m | B | [24 empty] | m | B
[19 empty] | [kgm] | [kJm] |  | https://www.dmre.gov.za/LinkClick.aspx?fileticket=gpszd6p3bqQ%3D&portalid=0 | p 7 Table 2 | [15 empty] | [kgm] | [kJm] | [17 empty] | [kgm] | [kJm] | [17 empty] | [kgm] | [kJm] |  |  | 1173.15 | [11 empty] | Quicklime [from Rotary kiln] |  |  |  | [kgm] | [kJm] | [38 empty] | [kgm] | [kJm] | [24 empty] | [kgm] | [kJm]
|  |  | Resources [of Limestone] | [11 empty] | Limestone [from Resources] |  |  |  | 208.5556 | 25297.05 | Limestone extraction | [13 empty] | Limestone [from Limestone extraction] |  |  |  | 208.5556 | 25297.05 | Limestone hauling | [12 empty] | Limestone [from Limestone hauling] |  |  |  | 208.5556 | 25297.05 | Limestone beneficiation | [12 empty] | Limestone [from Beneficiation] |  |  |  | 208.5556 | 25297.05 | Rotary kiln | [17 empty] | 111.0081 | 242016.1 | [19 empty] | Mixer | [13 empty] | Blast furnace mixture [from Mixer] |  |  |  |  | 1314.288 | 6682782.3 | Blast furnace | [16 empty] | Pig iron [from Blast furnace] | [6 empty] | 616.2358 | 4157895.3 | Iron and steel
[9 empty] | mi | xi | MWi | Ni | hi | bch,i | yi | ln(yi) | bc,i = R T0 ln(yi) | bi = bch,i + bc,i | bm = yi bi | Bm | Blost | I | Δm | ηχ Method | ηχ |  |  |  | mi | xi | MWi | Ni | hi | bch,i | yi | ln(yi) | bc,i = R T0 ln(yi) | bi = bch,i + bc,i | bm = yi bi | Bm | Blost | I | Δm | ηχ Method | ηχ |  |  | mi | xi | MWi | Ni | hi | bch,i | yi | ln(yi) | bc,i = R T0 ln(yi) | bi = bch,i + bc,i | bm = yi bi | Bm | Blost | I | Δm | ηχ Method | ηχ |  |  | mi | xi | MWi | Ni | hi | bch,i | yi | ln(yi) | bc,i = R T0 ln(yi) | bi = bch,i + bc,i | bm = yi bi | Bm | Blost | I | Δm | ηχ Method | ηχ |  |  |  | mi | xi | MWi | Ni | hi | bch,i | yi | ln(yi) | bc,i = R T0 ln(yi) | bi = bch,i + bc,i | bm = yi bi | Bm | [28 empty] | mi | xi | MWi | Ni | hi | bch,i | yi | ln(yi) | bc,i = R T0 ln(yi) | bi = bch,i + bc,i | bm = yi bi | Bm | [14 empty] | mi | xi | MWi | Ni | hi | bch,i | yi | ln(yi) | bc,i = R T0 ln(yi) | bi = bch,i + bc,i | bm = yi bi | Bm
[8 empty] | [i] | [kgi] | [kgi/kgm] | [kgi/moli] | [moli] | [kJi/moli] | [kJi/moli] | [moli/molm] | [-] | [kJi/moli] | [kJi/moli] | [kJi/molm] | [kJi] | [kJ] | [kJ] | [kgm] |  | [kJ/kJ] |  |  | [i] | [kgi] | [kgi/kgm] | [kgi/moli] | [moli] | [kJi/moli] | [kJi/moli] | [moli/molm] | [-] | [kJi/moli] | [kJi/moli] | [kJi/molm] | [kJi] | [kJ] | [kJ] | [kgm] |  | [kJ/kJ] |  | [i] | [kgi] | [kgi/kgm] | [kgi/moli] | [moli] | [kJi/moli] | [kJi/moli] | [moli/molm] | [-] | [kJi/moli] | [kJi/moli] | [kJi/molm] | [kJi] | [kJ] | [kJ] | [kgm] |  | [kJ/kJ] |  | [i] | [kgi] | [kgi/kgm] | [kgi/moli] | [moli] | [kJi/moli] | [kJi/moli] | [moli/molm] | [-] | [kJi/moli] | [kJi/moli] | [kJi/molm] | [kJi] | [kJ] | [kJ] | [kgm] |  | [kJ/kJ] |  |  | [i] | [kgi] | [kgi/kgm] | [kgi/moli] | [moli] | [kJi/moli] | [kJi/moli] | [moli/molm] | [-] | [kJi/moli] | [kJi/moli] | [kJi/molm] | [kJi] | [20 empty] | Blost | I | Δm | ηχ Method | ηχ |  |  | [i] | [kgi] | [kgi/kgi] | [kgi/moli] | [moli] | [kJi/moli] | [kJi/moli] | [moli/molm] | [-] | [kJi/moli] | [kJi/moli] | [kJi/molm] | [kJi] |  | Blost | I | Δm | ηχ Method | ηχ | [7 empty] | [i] | [kgi] | [kgi/kgi] | [kgi/moli] | [moli] | [kJi/moli] | [kJi/moli] | [moli/molm] | [-] | [kJi/moli] | [kJi/moli] | [kJi/molm] | [kJi]
[7 empty] | Limestone [from Resources] | CaCO3 | 198.1278 | 0.95 | 0.1000872 | 1979.552 | -1207.6 | 11.2568 | 0.9411963 | -0.06060352 | -0.1501496 | 11.10665 | 10.45354 | 21986.19 | 6.717782 | 275.7273 | 0 | Rational | 0.9892208 |  | Limestone [from Limestone extraction] | CaCO3 | 198.1278 | 0.95 | 0.1000872 | 1979.552 | -1207.6 | 11.2568 | 0.9411963 | -0.06060352 | -0.1501496 | 11.10665 | 10.45354 | 21986.19 | 0 | 2824.886 | 0 | Rational | 0.8995487 | Limestone [from Limestone hauling] | CaCO3 | 198.1278 | 0.95 | 0.1000872 | 1979.552 | -1207.6 | 11.2568 | 0.9411963 | -0.06060352 | -0.1501496 | 11.10665 | 10.45354 | 21986.19 | 0 | 34.6781 | 0 | Rational | 0.9988466 | Limestone [from Limestone beneficiation] | CaCO3 | 198.1278 | 0.95 | 0.1000872 | 1979.552 | -1207.6 | 11.2568 | 0.9411963 | -0.06060352 | -0.1501496 | 11.10665 | 10.45354 | 21986.19 | 94961.39 | 1642067.6 | 0 | Rational | 0.1702728 |  | Quicklime [from Rotary kiln] | CaO | 111.0081 | 1 | 0.0560774 | 1979.552 | -634.9 | 122.258 | 1 | 0 | 0 | 122.258 | 122.258 | 242016.1 | [20 empty] | [kJ] | [kJ] | [kgm] |  | [kJ/kJ] |  | Blast furnace mixture [from Mixer] | Fe2O3 | 881.06 | 0.6703706 | 0.1596882 | 5517.377 | -824.2 | 17.3584 | 0.2028633 | -1.595223 | -3.95228 | 13.40612 | 2.71961 | 73966.62 |  | [kJ] | [kJ] | [kgm] |  | [kJ/kJ] | [6 empty] | Pig iron [from Blast furnace] | Fe | 616.2358 | 1 | 0.055845 | 11034.75 | 0 | 376.8 | 1 | 0 | 0 | 376.8 | 376.8 | 4157895.3
[8 empty] | MgCO3 | 10.42778 | 0.05 | 0.0843142 | 123.6776 | -1095.8 | 33.7904 | 0.05880367 | -2.833551 | -7.020327 | 26.77007 | 1.574179 | 3310.859 |  |  |  | Resource | 0.859524 |  |  | MgCO3 | 10.42778 | 0.05 | 0.0843142 | 123.6776 | -1095.8 | 33.7904 | 0.05880367 | -2.833551 | -7.020327 | 26.77007 | 1.574179 | 3310.859 |  |  |  | Resource | 0.7818164 |  | MgCO3 | 10.42778 | 0.05 | 0.0843142 | 123.6776 | -1095.8 | 33.7904 | 0.05880367 | -2.833551 | -7.020327 | 26.77007 | 1.574179 | 3310.859 |  |  |  | Resource | 0.8681183 |  | MgCO3 | 10.42778 | 0.05 | 0.0843142 | 123.6776 | -1095.8 | 33.7904 | 0.05880367 | -2.833551 | -7.020327 | 26.77007 | 1.574179 | 3310.859 |  |  |  | Resource | 0.1222893 |  |  | Sum | 111.0081 |  | 0.0560774 | 1979.552 | -634.9 | [5 empty] | 122.258 | 242016.1 | [20 empty] | 0 | 55594.07 | 0 | Rational | 0.9917496 |  |  | SiO2 | 118.94 | 0.09049767 | 0.0600843 | 1979.552 | -910.7 | 1.526 | 0.07278431 | -2.620255 | -6.49187 | -4.96587 | -0.3614374 | -9830.198 |  | 472084.5 | 7253544.0 | 0 | Rational | 0.3794302 | [7 empty] | Sum | 616.2358 |  | 0.055845 | 11034.75 | 0 | 376.8 | 1 | 0 | 0 | 376.8 | 376.8 | 4157895.3
[8 empty] | Sum | 208.5556 | 1 | 0.1844014 | 2103.23 | -1202.01 |  | 1 |  |  |  | 12.02772 | 25297.05 | [7 empty] | Sum | 208.5556 | 1 | 0.1844014 | 2103.23 | -1202.01 |  | 1 |  |  |  | 12.02772 | 25297.05 | [6 empty] | Sum | 208.5556 | 1 | 0.1844014 | 2103.23 | -1202.01 |  | 1 |  |  |  | 12.02772 | 25297.05 | [6 empty] | Sum | 208.5556 | 1 | 0.1844014 | 2103.23 | -1202.01 |  | 1 |  |  |  | 12.02772 | 25297.05 | [8 empty] | [kgm] |  | [kgm/molm] | [molm] | [kJm/kgm] | [5 empty] | [kJm/molm] | [kJm] | [23 empty] | Resource | 0.01097692 |  |  | CaO | 111.0081 | 0.08446257 | 0.0560774 | 1979.552 | -634.9 | 122.258 | 0.07278431 | -2.620255 | -6.49187 | 115.7661 | 8.425958 | 229165.1 |  |  |  |  | Resource | 0.3407426 | [8 empty] | [kgm] |  | [kgm/molm] | [molm] | [kJm/kgm] | [5 empty] | [kJm/molm] | [kJm]
[9 empty] | [kgm] |  | [kgm/molm] | [molm] | [kJm/kgm] | [5 empty] | [kJm/molm] | [kJm] | [8 empty] | [kgm] |  | [kgm/molm] | [molm] | [kJm/kgm] | [5 empty] | [kJm/molm] | [kJm] | [7 empty] | [kgm] |  | [kgm/molm] | [molm] | [kJm/kgm] | [5 empty] | [kJm/molm] | [kJm] | [7 empty] | [kgm] |  | [kgm/molm] | [molm] | [kJm/kgm] | [5 empty] | [kJm/molm] | [kJm] | [47 empty] | C 1 H 0.060922208137734 O0.00537322041192087 N 0.000876805458948301 S0.00344697420465994 | 203.2798 | 0.1546692 | 217.6353 | 17721.03 | 30080 | 361.6206 | 0.6515681 | -0.4283734 | -1.061326 | 360.5592 | 234.9289 | 6389480.8
[42 empty] | Inputs | Outputs | ΔN | [16 empty] | Inputs | Outputs | ΔN | [62 empty] | Sum | 1314.288 |  | 217.9111 | 27197.51 | 3963.887 |  | 1 |  |  |  |  | 6682782.3
[23 empty] | Inputs | Outputs | ΔN | [16 empty] | Nj | Nj | Nj | [16 empty] | Nj | Nj | Nj | [63 empty] | [kgm] |  | [kgm/molm] | [molm] | [kJm/kgm] | [5 empty] | [kJm/molm] | [kJm]
[23 empty] | Nj | Nj | Nj | [15 empty] | [j] | [mol j] | [mol j] | [mol j] | [15 empty] | [j] | [mol j] | [mol j] | [mol j] | [17 empty] | Inputs | Outputs | ΔN | [13 empty] | m | B
Supply [of Diesel] | [21 empty] | [j] | [mol j] | [mol j] | [mol j] | [15 empty] | Ca | 1979.552 | 1979.552 | 0 | [15 empty] | Ca | 1979.552 | 1979.552 | 0 | [17 empty] | Nj | Nj | Nj | [13 empty] | [kgm] | [kJm] | [43 empty] | Inputs | Outputs | ΔN
[19 empty] | m | B |  | Ca | 1979.552 | 1979.552 | 0 | [15 empty] | C | 2103.23 | 2103.23 | 0 | [15 empty] | C | 2103.23 | 2103.23 | 0 | [12 empty] | T | m | B |  | [j] | [mol j] | [mol j] | [mol j] | [9 empty] | Kiln emissions [from Rotary kiln] |  |  |  | 774.4349 | 87222.14 | [38 empty] | m | B |  |  |  | Nj | Nj | Nj
E Type | Equip. | E | E | E | φ | X | [12 empty] | [kgm] | [kJm] |  | C | 2103.673 | 2103.673 | 0 | [15 empty] | Mg | 123.6776 | 123.6776 | 0 | [15 empty] | Mg | 123.6776 | 123.6776 | 0 | [12 empty] | [K] | [kgm] | [kJm] |  | Ca | 1979.552 | 1979.552 | 0 | [53 empty] | [kgm] | [kJm] |  |  | [j] | [mol j] | [mol j] | [mol j] | [18 empty] | m | B
[-] | [-] | [Btu/tore] | [kJ/tore] | [kJ] | [-] | [kJ] | [8 empty] | Gas/diesel oil excl. biofuels [from Supply] |  |  |  | 0.005671161 | 257.994 |  | Mg | 123.6776 | 123.6776 | 0 | [13 empty] | m | B | O | 6309.689 | 6309.689 | 0 | [15 empty] | O | 6309.689 | 6309.689 | 0 | [9 empty] | Combustion air [from Supply] |  |  | 298.15 | 644.2422 | 2671.513 |  | C | 4448.837 | 4448.837 | 0 |  |  |  | mi | xi | MWi | Ni | hi | bch,i | yi | ln(yi) | bc,i = R T0 ln(yi) | bi = bch,i + bc,i | bm = yi bi | Bm | [34 empty] | Combustion air [from Supply] |  |  |  | 2852.049 | 11826.74 |  |  | Fe | 11034.75 | 11034.75 | 0 | [18 empty] | [kgm] | [kJm]
Diesel | Percussion Drill | 5570 | 5876.6842 | 61.28077 | 1.06 | 64.95762 | [15 empty] | O | 6311.006 | 6311.006 | 0 | [13 empty] | [kgm] | [kJm] | [39 empty] | Mg | 123.6776 | 123.6776 | 0 |  |  | [i] | [kgi] | [kgi/kgm] | [kgi/moli] | [moli] | [kJi/moli] | [kJi/moli] | [moli/molm] | [-] | [kJi/moli] | [kJi/moli] | [kJi/molm] | [kJi] | [42 empty] | Si | 1979.552 | 1979.552 | 0 | [13 empty] | Blast furnace gas [from Blast furnace] |  |  |  |  | 3402.265 | 404209.2
Diesel | Hydraulic Shovel | 5140 | 5423.0084 | 56.54994 | 1.06 | 59.94294 |  |  | Ei | mi | MWi | Ni | hi | bch,i | yi | ln(yi) | bc,i = R T0 ln(yi) | bi = bch,i + bc,i | bm = yi bi | Bm |  | H | 0.8610783 | 0.8610783 | 0 | [9 empty] | Combustion emissions [from Limestone extraction] |  |  |  | 0.09658257 | 6.717782 | [20 empty] | Supply [of Combustion air] | [5 empty] | mi | xi | MWi | Ni | hi | bch,i | yi | ln(yi) | bc,i = R T0 ln(yi) | bi = bch,i + bc,i | bm = yi bi | Bm |  | O | 15692.12 | 15692.12 | 0 |  | Kiln emissions [from Rotary kiln] | H2O | 84.51356 | 0.1091293 | 0.01801528 | 4691.215 | -241.8 | 9.511344 | 0.1751825 | -1.741927 | -4.31575 | 5.195594 | 0.910177 | 24373.65 | [22 empty] | Supply [of Combustion air] | [5 empty] | mi | xi | MWi | Ni | hi | bch,i | yi | ln(yi) | bc,i = R T0 ln(yi) | bi = bch,i + bc,i | bm = yi bi | Bm |  |  | Ca | 1979.552 | 1979.552 | 0
Diesel | Trucks | 6853 | 7230.32618 | 75.39625 | 1.06 | 79.92003 |  | [i] | [kJi] | [kgi] | [kgi/moli] | [moli] | [kJi/moli] | [kJi/kgi] | [moli/molm] | [-] | [kJi/moli] | [kJi/moli] | [kJi/molm] | [kJi] |  | N | 4.949883 | 4.949883 | 0 | [40 empty] | [i] | [kgi] | [kgi/kgm] | [kgi/moli] | [moli] | [kJi/moli] | [kJi/moli] | [moli/molm] | [-] | [kJi/moli] | [kJi/moli] | [kJi/molm] | [kJi] |  | N | 35277.94 | 35277.94 | 0 |  |  | CO2 | 195.7924 | 0.2528197 | 0.0440098 | 4448.837 | -393.5 | 19.9 | 0.1661314 | -1.794976 | -4.447182 | 15.45282 | 2.567199 | 68747.07 | [27 empty] | [i] | [kgi] | [kgi/kgi] | [kgi/moli] | [moli] | [kJi/moli] | [kJi/moli] | [moli/molm] | [-] | [kJi/moli] | [kJi/moli] | [kJi/molm] | [kJi] |  |  | C | 20331.25 | 20331.25 | 0 | [8 empty] | mi | xi | MWi | Ni | hi | bch,i | yi | ln(yi) | bc,i = R T0 ln(yi) | bi = bch,i + bc,i | bm = yi bi | Bm
Diesel | Bulldozer | 3100 | 3270.686 | 34.10599 | 1.06 | 36.15235 | Gas/diesel oil excl. biofuels [from Supply] | C12H23 | 241.5915 | 0.005671161 | 0.16731462 | 0.03389519 | 7127.602812 | 45492.27 | 1 | 0 | 0 | 45492.27 | 45492.27 | 257.994 | [8 empty] | mi | xi | MWi | Ni | hi | bch,i | yi | ln(yi) | bc,i = R T0 ln(yi) | bi = bch,i + bc,i | bm = yi bi | Bm | [24 empty] | Combustion air [from Supply] | O2 | 150.1133 | 0.2330075 | 0.0319988 | 4691.215 | 0 | 4 | 0.210084 | -1.560248 | -3.865626 | 0.1343741 | 0.02822985 | 630.3777 |  | H | 9382.431 | 9382.431 | 0 |  |  | N2 | 494.1289 | 0.6380509 | 0.02801348 | 17638.97 | 0 | 0.7 | 0.6586861 | -0.4175082 | -1.034407 | -0.3344066 | -0.220269 | -5898.588 | [26 empty] | Combustion air [from Supply] | O2 | 664.5488 | 0.2330075 | 0.0319988 | 20767.93 | 0 | 4 | 0.210084 | -1.560248 | -3.865626 | 0.1343741 | 0.02822985 | 2790.671 |  |  | O | 64219.07 | 64219.07 | 0 | [7 empty] | [i] | [kgi] | [kgi/kgi] | [kgi/moli] | [moli] | [kJi/moli] | [kJi/moli] | [moli/molm] | [-] | [kJi/moli] | [kJi/moli] | [kJi/molm] | [kJi]
Diesel | Water Tanker | 1060 | 1118.3636 | 11.66205 | 1.06 | 12.36177 |  | Sum | 241.5915 | 0.005671161 | 0.16731462 | 0.03389519 | 7127.602812 | [5 empty] | 45492.27 | 257.994 | [7 empty] | [i] | [kgi] | [kgi/kgm] | [kgi/moli] | [moli] | [kJi/moli] | [kJi/moli] | [moli/molm] | [-] | [kJi/moli] | [kJi/moli] | [kJi/molm] | [kJi] | [25 empty] | N2 | 494.1289 | 0.7669925 | 0.02801348 | 17638.97 | 0 | 0.7 | 0.789916 | -0.2358287 | -0.5842826 | 0.1157174 | 0.09140701 | 2041.136 | [7 empty] | Sum | 774.4349 | 1 | 0.09003856 | 26779.02 | -125.872 |  | 1 |  |  |  | 3.257107 | 87222.14 | [27 empty] | N2 | 2187.5 | 0.7669925 | 0.02801348 | 78087.41 | 0 | 0.7 | 0.789916 | -0.2358287 | -0.5842826 | 0.1157174 | 0.09140701 | 9036.072 |  |  | H | 34893.98 | 34893.98 | 0 | [6 empty] | Blast furnace gas [from Blast furnace] | CO2 | 894.7743 | 0.2629937 | 0.0440098 | 20331.25 | -393.5 | 19.9 | 0.1753323 | -1.741072 | -4.313632 | 15.58637 | 2.732794 | 316890.4
Diesel | Lighting Plant | 60 | 63.3036 | 0.660116 | 1.06 | 0.699723 |  |  | [kJ] | [kgm] | [kgm/molm] | [molm] | [kJm/kgm] | [5 empty] | [kJm/molm] | [kJm] | [6 empty] | Combustion emissions | CO2 | 0.01949456 | 0.2018435 | 0.0440098 | 0.4429596 | -393.5 | 19.9 | 0.1322883 | -2.022771 | -5.011562 | 14.88844 | 1.969567 | 6.594976 | [25 empty] | Sum | 644.2422 |  | 0.06001228 | 22330.19 | 0 |  | 1 |  |  |  | 0.1196369 | 2671.513 | [8 empty] | [kgm] |  | [kgm/molm] | [molm] | [kJm/kgm] | [5 empty] | [kJm/molm] | [kJm] | [27 empty] | Sum | 2852.049 |  | 0.06001228 | 98855.34 | 0 | [5 empty] | 0.1196369 | 11826.74 |  |  | N | 156189.3 | 156189.3 | 0 | [7 empty] | H2O | 314.3124 | 0.09238328 | 0.01801528 | 17446.99 | -241.8 | 9.511344 | 0.1504591 | -1.894064 | -4.69268 | 4.818664 | 0.7250117 | 84071.18
Diesel | Fron-End Loader | 170 | 179.3602 | 1.870329 | 1.06 | 1.982548 | [21 empty] | H2O | 0.007756283 | 0.08030727 | 0.01801528 | 0.4305391 | -241.8 | 9.511344 | 0.128579 | -2.051212 | -5.082025 | 4.429319 | 0.5695175 | 1.906995 | [26 empty] | [kgm] |  | [kgm/molm] | [molm] | [kJm/kgm] | [5 empty] | [kJm/molm] | [kJm] | [48 empty] | [kgm] |  | [kgm/molm] | [molm] | [kJm/kgm] | [5 empty] | [kJm/molm] | [kJm] |  |  | S | 85.45977 | 85.45977 | 0 | [7 empty] | SO2 | 5.474963 | 0.001609211 | 0.0640648 | 85.45977 | -296.8 | 311.2 | 0.0007369866 | -7.212941 | -17.87058 | 293.3294 | 0.2161799 | 25067.87
Diesel | Grader | 6 | 6.33036 | 0.0660116 | 1.06 | 0.0699723 | [21 empty] | N2 | 0.06933173 | 0.7178492 | 0.02801348 | 2.474942 | 0 | 0.02801348 | 0.7391327 | -0.3022779 | -0.7489152 | -0.7209017 | -0.532842 | -1.78419 | [111 empty] | N2 | 2187.704 | 0.6430138 | 0.02801348 | 78094.67 | 0 | 0.7 | 0.6734716 | -0.3953094 | -0.9794076 | -0.2794076 | -0.1881731 | -21820.24
|  |  |  | 241.5915 |  | 256.087 | [12 empty] | m | B | [7 empty] | Sum | 0.09658257 | 1 | 0.09003856 | 3.34844 | -98.84371 |  | 1 |  |  |  | 2.006242 | 6.717782 | [111 empty] | Sum | 3402.265 | 1 | 0.15410336 | 115958.4 | -126.3039 |  | 1 |  |  |  | 3.485813 | 404209.2
[19 empty] | [kgm] | [kJm] | [8 empty] | [kgm] |  | [kgm/molm] | [molm] | [kJm/kgm] | [5 empty] | [kJm/molm] | [kJm] | [35 empty] | T | m | B | [58 empty] | m | B | [14 empty] | [kgm] |  | [kgm/molm] | [molm] | [kJm/kgm] | [5 empty] | [kJm/molm] | [kJm]
[15 empty] | Motor gasoline excl. biofuels [from Supply] |  |  |  | 0.0005171416 | 24.07623 | [55 empty] | [K] | [kg] | [kJ] | [58 empty] | [kgm] | [kJm]
[73 empty] | Natural gas [from Supply] |  |  | 298.15 | 37.63002 | 1951076.5 | [54 empty] | Treated coke oven gas [from COG distribution] |  |  |  | 32.26986 | 2830357.1
Supply [of Gasoline] | [8 empty] | Ei | mi | MWi | Ni | hi | bch,i | yi | ln(yi) | bc,i = R T0 ln(yi) | bi = bch,i + bc,i | bm = yi bi | Bm
[8 empty] | [i] | [kJi] | [kgi] | [kgi/moli] | [moli] | [kJi/moli] | [kJi/kgi] | [moli/molm] | [-] | [kJi/moli] | [kJi/moli] | [kJi/molm] | [kJi] | [40 empty] | Supply [of Natural gas] | [5 empty] | Ei | mi | MWi | N | hi | bch,i,1 | yi,1 | ln(yi) | bc,i,1 = R T0 ln(yi) | bi,1 = bch,i + bc,i | bm,1 = yi bi | Bm,1 | [48 empty] | mi | xi | MWi | Ni | hi | bch,i | yi | ln(yi) | bc,i = R T0 ln(yi) | bi = bch,i + bc,i | bm = yi bi | Bm
E Type | Equip. | E | E | E | φ | X | Motor gasoline excl. biofuels [from Supply] | C8H18 | 22.44394 | 0.0005171416 | 0.11423092 | 0.004527159 | -250.1 | 46556.37 | 1 | 0 | 0 | 46556.37 | 46556.37 | 24.07623 | [46 empty] | [kJi] | [kgi] | [kgi/moli] | [moli] | [kJi/moli] | [kJi/moli] | [moli/molm] | [-] | [kJi/moli] | [kJi/moli] | [kJi/molm] | [kJi] | [47 empty] | [i] | [kg] | [kgi/kgi] | [kg/moli] | [mol i] | [kJi/moli] | [kJi/moli] | [moli/molm] | [-] | [kJi/moli] | [kJi/moli] | [kJi/molm] | [kJi]
[-] | [-] | [Btu/tore] | [kJ/tore] | [kJ] | [-] | [kJ] |  | Sum | 22.44394 | 0.0005171416 | 0.11423092 | 0.004527159 | -250.1 | [5 empty] | 46556.37 | 24.07623 | [44 empty] | Natural gas [from Supply] | CH4 | 1881501.1 | 37.63002 | 0.01604276 | 2345.608 | -74.6 | 831.8 | 1 | 0 | 0 | 831.8 | 831.8 | 1951076.5 | [46 empty] | Treated coke oven gas [from COG distribution] | H2 | 19.5672 | 0.6063613 | 0.00201588 | 9706.529 | 0 | 236.1 | 0.9319823 | -0.07044146 | -0.1745238 | 235.9255 | 219.8784 | 2290017.4
Gasoline | Pumps | 2040 | 2152.3224 | 22.44394 | 1.04 | 23.3417 |  |  | [kJ] | [kgm] | [kgm/molm] | [molm] | [kJm/kgm] | [5 empty] | [kJm/molm] | [kJm] | [45 empty] | Sum |  | 37.63002 | 0.01604276 | 2345.608 | -74.6 | [5 empty] | 831.8 | 1951076.5 | [47 empty] | CH4 | 10.07892 | 0.3123323 | 0.01604276 | 628.2535 | -74.6 | 831.8 | 0.0603224 | -2.808052 | -6.95715 | 824.8428 | 49.7565 | 518210.4
[68 empty] | [kgm] | [kgm/molm] | [molm] | [kJm/kgm] | [5 empty] | [kJm/molm] | [kJm] | [47 empty] | O2 | 1.65565 | 0.0513064 | 0.0319988 | 51.74102 | 0 | 4 | 0.004967967 | -5.304745 | -13.14289 | -9.142887 | -0.04542156 | -473.0623
|  | https://www.energy.gov/sites/prod/files/2013/11/f4/stone.pdf | Table 9-2 | p 9-9 | [121 empty] | H2S | 0.9680959 | 0.03 | 0.03408188 | 28.405 | -20.6 | 810.3464 | 0.002727335 | -5.90443 | -14.62865 | 795.7177 | 2.170189 | 22602.36
[126 empty] | Sum | 32.26986 |  | 0.058897524 | 10414.93 | -23.91799 | 1882.2464 | 1 |  |  |  | 271.7596 | 2830357.1
[19 empty] | m | B | [106 empty] | [kgm] |  | [kgm/molm] | [molm] | [kJm/kgm] | [5 empty] | [kJm/molm] | [kJm]
[19 empty] | [kgm] | [kJm]
[15 empty] | Combustion air [from Supply] |  |  |  | 0.09039427 | 0.3748427
|  |  | Supply [of Combustion air] | [5 empty] | mi | xi | MWi | Ni | hi | bch,i | yi | ln(yi) | bc,i = R T0 ln(yi) | bi = bch,i + bc,i | bm = yi bi | Bm
[8 empty] | [i] | [kgi] | [kgi/kgm] | [kgi/moli] | [moli] | [kJi/moli] | [kJi/moli] | [moli/molm] | [-] | [kJi/moli] | [kJi/moli] | [kJi/molm] | [kJi]
[7 empty] | Combustion air [from Supply] | O2 | 0.02106254 | 0.2330075 | 0.0319988 | 0.6582291 | 0 | 4 | 0.210084 | -1.560248 | -3.865626 | 0.1343741 | 0.02822985 | 0.08844893
[8 empty] | N2 | 0.06933173 | 0.7669925 | 0.02801348 | 2.474942 | 0 | 0.7 | 0.789916 | -0.2358287 | -0.5842826 | 0.1157174 | 0.09140701 | 0.2863938
[8 empty] | Sum | 0.09039427 | 1 | 0.06001228 | 3.133171 | 0 | [5 empty] | 0.1196369 | 0.3748427
[9 empty] | [kgm] |  | [kgm/molm] | [molm] | [kJm/kgm] | [5 empty] | [kJm/molm] | [kJm]
Energy into extraction
[21 empty] | E Type | Equip. | E | E | E | φ | X
[21 empty] | [-] | [-] | [Btu/tore] | [kJ/tore] | [kJ] | [-] | [kJ]
[21 empty] | Elect | Fan | 132000 | 139267.92 | 41587.47 | 1 | 41587.47
[21 empty] | Elect | LHD | 58600 | 61826.516 | 18462.32 | 1 | 18462.32
[21 empty] | Elect | Drills | 4120 | 4346.8472 | 1298.033 | 1 | 1298.033 | [11 empty] | Energy into hauling | [17 empty] | Energy into coke oven
[21 empty] | Elect | Boom | 34700 | 36610.582 | 10932.46 | 1 | 10932.46 | [11 empty] | E Type | Equip | E | d | E | φ | X | [11 empty] | E Type | Equip. | E | E | E | φ | X
[14 empty] | MXROI | [6 empty] | Elect | Continuous Mining | 17500 | 18463.55 | 5513.491 | 1 | 5513.491 | [11 empty] | [-] | [-] | [kJ/ton-km] | [km] | [kJ] | [-] | [kJ] | [11 empty] | [-] | [-] | [Btu/t] | [kJ/tore] | [kJ] | [-] | [kJ]
[21 empty] | Elect | Borers | 4690 | 4948.2314 | 1477.615 | 1 | 1477.615 | [11 empty] | Elect | Train | 700 | 798 | 282.1288 | 1 | 282.1288 | [11 empty] | Elect | Grinding | 93200 | 98331.592 | 49.66375 | 1 | 49.66375
[14 empty] | ηχ Method | ηχ | [5 empty] | Elect | Crusher | 1760 | 1856.9056 | 554.4996 | 1 | 554.4996 | [29 empty] | Elect | Centrifuge | 585 | 617.2101 | 0.3117306 | 1 | 0.3117306
[15 empty] | [kJ] | [5 empty] | Elect | Conveyor | 2360 | 2489.9416 | 743.5336 | 1 | 743.5336 | [29 empty] | Elect | Flotation | 359 | 378.76654 | 0.1913014 | 1 | 0.1913014
[14 empty] | Bejan | 109.112 | [5 empty] | Elect | Water Pumps | 143 | 150.87358 | 45.0531 | 1 | 45.0531 | [29 empty] | Elect | Screens | 238 | 251.10428 | 0.1268237 | 1 | 0.1268237
[14 empty] | Rational | 109.7915 | [5 empty] | Elect | Diamond Drill | 6 | 6.33036 | 1.89034 | 1 | 1.89034 | [29 empty] | Elect | Separation | 121 | 127.66226 | 0.06447762 | 1 | 0.06447762
[14 empty] | Product | 109.7915 | [5 empty] | Electricity Sum |  |  |  | 80616.37 | 1 | 80616.37 | [30 empty] | Sum | 94503 | 99706.33518 | 50.35808 |  | 50.35808
[64 empty] | https://www1.eere.energy.gov/manufacturing/resources/mining/pdfs/coal.pdf | Coal Beneficiation | Table 2-7 | p 2-23
Grootegeluk Mine
[24 empty] | https://www.mining-technology.com/marketdata/five-largest-coal-mines-south-africa/ | Coal Source | site
[19 empty] | m | B | [18 empty] | m | B | [17 empty] | m | B | [17 empty] | m | B | [18 empty] | m | B
[19 empty] | [kgm] | [kJm] | [14 empty] | Coal [from extraction] |  |  |  | [kgm] | [kJm] | [12 empty] | Coal [from Coal hauling] |  |  |  |  | [kgm] | [kJm] | [17 empty] | [kgm] | [kJm] | [18 empty] | [kgm] | [kJm]
[14 empty] | Coal [from Resources] |  |  |  |  | 298.6149 | 8850991.4 | Coal extraction | [17 empty] | 298.6149 | 8855804.3 | Coal hauling | [16 empty] | 298.6149 | 8855804.3 | Coal beneficiation | [12 empty] | Coal [from Benefication] |  |  |  | 298.6149 | 8855804.3 |  | Coke oven | [12 empty] | Anthracite [from Coke oven] |  |  |  | 203.2798 | 6408288.6
|  |  | Resources [of Coal] | [5 empty] | mi | xi | MWi | Ni | hi | bch,i | yi | ln(yi) | bc,i = R T0 ln(yi) | bi = bch,i + bc,i | bm = yi bi | Bm |  | Blost | I | Δm | ηχ Method | ηχ |  |  | mi | xi | MWi | Ni | hi | bch,i | yi | ln(yi) | bc,i = R T0 ln(yi) | bi = bch,i + bc,i | bm = yi bi | Bm | Blost | I | Δm | ηχ Method | ηχ |  |  | mi | xi | MWi | Ni | hi | bch,i | yi | ln(yi) | bc,i = R T0 ln(yi) | bi = bch,i + bc,i | bm = yi bi | Bm | Blost | I | Δm | ηχ Method | ηχ |  |  | mi | xi | MWi | Ni | hi | bch,i | yi | ln(yi) | bc,i = R T0 ln(yi) | bi = bch,i + bc,i | bm = yi bi | Bm |  | Blost | I | Δm | ηχ Method | ηχ |  |  | mi | xi | MWi | Ni | hi | bch,i | yi | ln(yi) | bc,i = R T0 ln(yi) | bi = bch,i + bc,i | bm = yi bi | Bm
[8 empty] | [i] | [kgi] | [kgi/kgm] | [kgi/moli] | [moli] | [kJi/moli] | [kJi/moli] | [moli/molm] | [-] | [kJi/moli] | [kJi/moli] | [kJi/molm] | [kJi] |  | [kJ] | [kJ] | [kgm] |  | [kJ/kJ] |  | [i] | [kgi] | [kgi/kgm] | [kgi/moli] | [moli] | [kJi/moli] | [kJi/moli] | [moli/molm] | [-] | [kJi/moli] | [kJi/moli] | [kJi/molm] | [kJi] | [kJ] | [kJ] | [kgm] |  | [kJ/kJ] |  | [i] | [kgi] | [kgi/kgm] | [kgi/moli] | [moli] | [kJi/moli] | [kJi/moli] | [moli/molm] | [-] | [kJi/moli] | [kJi/moli] | [kJi/molm] | [kJi] | [kJ] | [kJ] | [kgm] |  | [kJ/kJ] |  | [i] | [kgi] | [kgi/kgm] | [kgi/moli] | [moli] | [kJi/moli] | [kJi/moli] | [moli/molm] | [-] | [kJi/moli] | [kJi/moli] | [kJi/molm] | [kJi] |  | [kJ] | [kJ] | [kgm] |  | [kJ/kJ] |  | [i] | [kgi] | [kgi/kgm] | [kgi/moli] | [moli] | [kJi/moli] | [kJi/moli] | [moli/molm] | [-] | [kJi/moli] | [kJi/moli] | [kJi/molm] | [kJi]
[7 empty] | Coal [from Resources] | C 1 H 1.73788609476463 O0.0132955142084185 N 0.0011460925507865 | 273.3617 | 0.9154322 | 753.7628 | 53256.08 | 25184721.5 | 166.2122 | 0.9938113 | -0.006207973 | -0.0153807 | 166.1968 | 165.1683 | 8850990.9 |  | 555.7744 | 98587.64 | 0 | Rational | 0.9889907 | Coal [from Coal hauling] | C 1 H 1.73788609476463 O0.0132955142084185 N 0.0011460925507865 | 273.3617 | 0.9154322 | 753.7628 | 53256.08 | 25184721.5 | 166.2122 | 0.9938113 | -0.006207973 | -0.0153807 | 166.1968 | 165.1683 | 8850990.9 | 282.1288 | 282.1288 | 0 | Rational | 0.9999681 | Coal [from Coal hauling] | C 1 H 1.73788609476463 O0.0132955142084185 N 0.0011460925507865 | 273.3617 | 0.9154322 | 753.7628 | 53256.08 | 25184721.5 | 166.2122 | 0.9938113 | -0.006207973 | -0.0153807 | 166.1968 | 165.1683 | 8850990.9 | 50.35808 | 50.35808 | 0 | Rational | 0.9999943 | Coal [from Beneficiation] | C 1 H 1.73788609476463 O0.0132955142084185 N 0.0011460925507865 S0.00505505675220687 | 273.3617 | 0.9154322 | 753.7628 | 53256.08 | 25184721.5 | 166.2122 | 0.9938113 | -0.006207973 | -0.0153807 | 166.1968 | 165.1683 | 8850990.9 |  | 8706828.4 | 8706828.4 | 0 | Rational | 0.6015531 | Anthracite [from coke oven] | C 1 H 0.060922208137734 O0.00537322041192087 N 0.000876805458948301 S0.00344697420465994 | 203.2798 | 1 | 217.6353 | 17721.03 | 6546468.6 | 361.6206 | 1 | 0 | 0 | 361.6206 | 361.6206 | 6408288.6
[7 empty] | Ash [from Resources] | Al2O3 | 7.575961 | 0.02537034 | 0.101961278 | 74.30233 | -1675.7 | 31.876 | 0.001386555 | -6.580933 | -16.30474 | 15.57126 | 0.02159042 | 0.1157644 |  |  |  |  | Resource | 0.9883911 | Ash [from Hauling] | Al2O3 | 7.575961 | 0.02537034 | 0.101961278 | 74.30233 | -1675.7 | 31.876 | 0.001386555 | -6.580933 | -16.30474 | 15.57126 | 0.02159042 | 1156.981 |  |  |  | Resource | 0.9994246 | Ash [from Hauling] | Al2O3 | 7.575961 | 0.02537034 | 0.101961278 | 74.30233 | -1675.7 | 31.876 | 0.001386555 | -6.580933 | -16.30474 | 15.57126 | 0.02159042 | 1156.981 |  |  |  | Resource | 0.9994508 | Ash [from Beneficiation] | Al2O3 | 7.575961 | 0.02537034 | 0.101961278 | 74.30233 | -1675.7 | 31.876 | 0.001386555 | -6.580933 | -16.30474 | 15.57126 | 0.02159042 | 1156.981 |  |  |  |  | Resource | 0.329406 |  | Sum | 203.2798 | 1 | 217.6353 | 17721.03 | 6546468.6 | [5 empty] | 361.6206 | 6408288.6
[8 empty] | CaO | 1.26266 | 0.00422839 | 0.0560774 | 22.51638 | -634.9 | 122.258 | 0.000420178 | -7.774832 | -19.26271 | 102.9953 | 0.04327636 | 0.232041 | [7 empty] | CaO | 1.26266 | 0.00422839 | 0.0560774 | 22.51638 | -634.9 | 122.258 | 0.000420178 | -7.774832 | -19.26271 | 102.9953 | 0.04327636 | 2319.081 | [6 empty] | CaO | 1.26266 | 0.00422839 | 0.0560774 | 22.51638 | -634.9 | 122.258 | 0.000420178 | -7.774832 | -19.26271 | 102.9953 | 0.04327636 | 2319.081 | [6 empty] | CaO | 1.26266 | 0.00422839 | 0.0560774 | 22.51638 | -634.9 | 122.258 | 0.000420178 | -7.774832 | -19.26271 | 102.9953 | 0.04327636 | 2319.081 | [8 empty] | [kgm] |  | [kgm/molm] | [molm] | [kJm/kgm] | [5 empty] | [kJm/molm] | [kJm]
[8 empty] | MgO | 0.505064 | 0.001691356 | 0.0403044 | 12.53124 | -601.6 | 62.576 | 0.0002338453 | -8.360851 | -20.71461 | 41.86139 | 0.009789091 | 0.05248756 | [7 empty] | MgO | 0.505064 | 0.001691356 | 0.0403044 | 12.53124 | -601.6 | 62.576 | 0.0002338453 | -8.360851 | -20.71461 | 41.86139 | 0.009789091 | 524.5751 | [6 empty] | MgO | 0.505064 | 0.001691356 | 0.0403044 | 12.53124 | -601.6 | 62.576 | 0.0002338453 | -8.360851 | -20.71461 | 41.86139 | 0.009789091 | 524.5751 | [6 empty] | MgO | 0.505064 | 0.001691356 | 0.0403044 | 12.53124 | -601.6 | 62.576 | 0.0002338453 | -8.360851 | -20.71461 | 41.86139 | 0.009789091 | 524.5751
[8 empty] | Na2O | 0.252532 | 0.000845678 | 0.061978936 | 4.074481 | -414.2 | 298.64 | 7.603386e-05 | -9.484332 | -23.49811 | 275.1419 | 0.0209201 | 0.1121703 | [7 empty] | Na2O | 0.252532 | 0.000845678 | 0.061978936 | 4.074481 | -414.2 | 298.64 | 7.603386e-05 | -9.484332 | -23.49811 | 275.1419 | 0.0209201 | 1121.06 | [6 empty] | Na2O | 0.252532 | 0.000845678 | 0.061978936 | 4.074481 | -414.2 | 298.64 | 7.603386e-05 | -9.484332 | -23.49811 | 275.1419 | 0.0209201 | 1121.06 | [6 empty] | Na2O | 0.252532 | 0.000845678 | 0.061978936 | 4.074481 | -414.2 | 298.64 | 7.603386e-05 | -9.484332 | -23.49811 | 275.1419 | 0.0209201 | 1121.06
[8 empty] | Fe2O3 | 3.78798 | 0.01268517 | 0.1596882 | 23.7211 | -824.2 | 17.3584 | 0.0004426593 | -7.72271 | -19.13357 | -1.77517 | -0.0007857957 | -0.004213312 |  |  | Inputs | Outputs | ΔN |  |  | Fe2O3 | 3.78798 | 0.01268517 | 0.1596882 | 23.7211 | -824.2 | 17.3584 | 0.0004426593 | -7.72271 | -19.13357 | -1.77517 | -0.0007857957 | -42.109 |  | Inputs | Outputs | ΔN |  |  | Fe2O3 | 3.78798 | 0.01268517 | 0.1596882 | 23.7211 | -824.2 | 17.3584 | 0.0004426593 | -7.72271 | -19.13357 | -1.77517 | -0.0007857957 | -42.109 |  | Inputs | Outputs | ΔN |  |  | Fe2O3 | 3.78798 | 0.01268517 | 0.1596882 | 23.7211 | -824.2 | 17.3584 | 0.0004426593 | -7.72271 | -19.13357 | -1.77517 | -0.0007857957 | -42.109 |  |  | Inputs | Outputs | ΔN
[8 empty] | SiO2 | 11.36394 | 0.03805551 | 0.0600843 | 189.1333 | -910.7 | 1.526 | 0.003529415 | -5.646623 | -13.98992 | -12.46392 | -0.04399033 | -0.2358692 | Ash |  | Nj | Nj | Nj |  |  | SiO2 | 11.36394 | 0.03805551 | 0.0600843 | 189.1333 | -910.7 | 1.526 | 0.003529415 | -5.646623 | -13.98992 | -12.46392 | -0.04399033 | -2357.341 |  | Nj | Nj | Nj |  |  | SiO2 | 11.36394 | 0.03805551 | 0.0600843 | 189.1333 | -910.7 | 1.526 | 0.003529415 | -5.646623 | -13.98992 | -12.46392 | -0.04399033 | -2357.341 |  | Nj | Nj | Nj |  |  | SiO2 | 11.36394 | 0.03805551 | 0.0600843 | 189.1333 | -910.7 | 1.526 | 0.003529415 | -5.646623 | -13.98992 | -12.46392 | -0.04399033 | -2357.341 |  |  | Nj | Nj | Nj | [13 empty] | m | B
[8 empty] | K2O | 0.505064 | 0.001691356 | 0.094196 | 5.361842 | -284.9 | 412.832 | 0.0001000573 | -9.209768 | -22.81786 | 390.0141 | 0.03902376 | 0.2092392 |  | [j] | [mol j] | [mol j] | [mol j] |  |  | K2O | 0.505064 | 0.001691356 | 0.094196 | 5.361842 | -284.9 | 412.832 | 0.0001000573 | -9.209768 | -22.81786 | 390.0141 | 0.03902376 | 2091.194 | [j] | [mol j] | [mol j] | [mol j] |  |  | K2O | 0.505064 | 0.001691356 | 0.094196 | 5.361842 | -284.9 | 412.832 | 0.0001000573 | -9.209768 | -22.81786 | 390.0141 | 0.03902376 | 2091.194 | [j] | [mol j] | [mol j] | [mol j] |  |  | K2O | 0.505064 | 0.001691356 | 0.094196 | 5.361842 | -284.9 | 412.832 | 0.0001000573 | -9.209768 | -22.81786 | 390.0141 | 0.03902376 | 2091.194 |  | [j] | [mol j] | [mol j] | [mol j] | [13 empty] | [kgm] | [kJm]
[8 empty] | Sum | 298.6149 | 1 | 754.3371 | 53587.72 | 23054812.9 |  | 1 |  |  |  | 165.2581 | 8850991.4 |  | C | 53292.83 | 53292.83 | 0 |  |  | Sum | 298.6149 | 1 | 754.3371 | 53587.72 | 23054812.9 | [5 empty] | 165.2581 | 8855804.3 | C | 53256.08 | 53256.08 | 0 |  |  | Sum | 298.6149 | 1 | 754.3371 | 53587.72 | 23054812.9 | [5 empty] | 165.2581 | 8855804.3 | C | 53256.08 | 53256.08 | 0 |  |  | Sum | 298.6149 | 1 | 754.3371 | 53587.72 | 23054812.9 | [5 empty] | 165.2581 | 8855804.3 |  | C | 32037.94 | 32037.94 | 0 | [9 empty] | Ash [from Coke oven] |  |  |  | 25.2532 | 8991.62
[9 empty] | [kgm] |  | [kgm/molm] | [molm] | [kJm/kgm] | [5 empty] | [kJm/molm] | [kJm] |  | H | 92623.43 | 92623.43 | 0 |  |  |  | [kgm] |  | [kgm/molm] | [molm] | [kJm/kgm] | [5 empty] | [kJm/molm] | [kJm] | H | 92553 | 92553 | 0 |  |  |  | [kgm] |  | [kgm/molm] | [molm] | [kJm/kgm] | [5 empty] | [kJm/molm] | [kJm] | H | 92553 | 92553 | 0 |  |  |  | [kgm] |  | [kgm/molm] | [molm] | [kJm/kgm] | [5 empty] | [kJm/molm] | [kJm] |  | H | 84461.31 | 84461.31 | 0
[19 empty] | m | B |  | O | 1528.239 | 1528.239 | 0 | [15 empty] | O | 1419.526 | 1419.526 | 0 | [15 empty] | O | 1419.526 | 1419.526 | 0 | [16 empty] | O | 51869.4 | 51869.4 | 0 |  |  |  | mi | xi | MWi | Ni | hi | bch,i | yi | ln(yi) | bc,i = R T0 ln(yi) | bi = bch,i + bc,i | bm = yi bi | Bm
[19 empty] | [kgm] | [kJm] |  | N | 469.7971 | 469.7971 | 0 | [15 empty] | N | 61.03639 | 61.03639 | 0 | [15 empty] | N | 61.03639 | 61.03639 | 0 | [16 empty] | N | 191390.3 | 191390.3 | 0 |  |  | [i] | [kgi] | [kgi/kgm] | [kgi/moli] | [moli] | [kJi/moli] | [kJi/moli] | [moli/molm] | [-] | [kJi/moli] | [kJi/moli] | [kJi/molm] | [kJi]
Supply [of Diesel] | [14 empty] | Gas/diesel oil excl. biofuels [from Supply] |  |  |  | 0.5123738 | 23309.05 |  | Al | 148.6047 | 148.6047 | 0 | [15 empty] | Al | 148.6047 | 148.6047 | 0 | [15 empty] | Al | 148.6047 | 148.6047 | 0 | [16 empty] | Al | 148.6047 | 148.6047 | 0 |  | Ash [from Coke oven] | Al2O3 | 7.575961 | 0.3 | 0.101961278 | 74.30233 | -1675.7 | 31.876 | 0.2240447 | -1.49591 | -3.706224 | 28.16978 | 6.311289 | 2093.08
[22 empty] | Ca | 22.51638 | 22.51638 | 0 | [15 empty] | Ca | 22.51638 | 22.51638 | 0 | [15 empty] | Ca | 22.51638 | 22.51638 | 0 | [16 empty] | Ca | 22.51638 | 22.51638 | 0 |  |  | CaO | 1.26266 | 0.05 | 0.0560774 | 22.51638 | -634.9 | 122.258 | 0.06789391 | -2.689809 | -6.664195 | 115.5938 | 7.848115 | 2602.754
E Type | Equip. | E | E | E | φ | X |  |  | Ei | mi | MWi | Ni | hi | bch,i | yi | ln(yi) | bc,i = R T0 ln(yi) | bi = bch,i + bc,i | bm = yi bi | Bm |  | Mg | 12.53124 | 12.53124 | 0 | [15 empty] | Mg | 12.53124 | 12.53124 | 0 | [15 empty] | Mg | 12.53124 | 12.53124 | 0 | [16 empty] | Mg | 12.53124 | 12.53124 | 0 |  |  | MgO | 0.505064 | 0.02 | 0.0403044 | 12.53124 | -601.6 | 62.576 | 0.03778559 | -3.275827 | -8.116098 | 54.4599 | 2.0578 | 682.45
[-] | [-] | [Btu/tore] | [kJ/tore] | [kJ] | [-] | [kJ] |  | [i] | [kJi] | [kgi] | [kgi/moli] | [moli] | [kJi/moli] | [kJi/kgi] | [moli/molm] | [-] | [kJi/moli] | [kJi/moli] | [kJi/molm] | [kJi] |  | Na | 8.148963 | 8.148963 | 0 | [13 empty] | m | B | Na | 8.148963 | 8.148963 | 0 | [15 empty] | Na | 8.148963 | 8.148963 | 0 | [16 empty] | Na | 8.148963 | 8.148963 | 0 |  |  | Na2O | 0.252532 | 0.01 | 0.061978936 | 4.074481 | -414.2 | 298.64 | 0.01228583 | -4.399309 | -10.8996 | 287.7404 | 3.53513 | 1172.393 |  |  |  | https://www.kanadevia-inova.com/renewable-gas/liquefaction/
Diesel | Trucks | 57000 | 60138.42 | 17958.23 | 1.06 | 19035.72 | Gas/diesel oil excl. biofuels [from Supply] | C12H23 | 21827.12 | 0.5123738 | 0.16731462 | 3.062337 | 7127.602812 | 45492.27 | 1 | 0 | 0 | 45492.27 | 45492.27 | 23309.05 |  | Fe | 47.44221 | 47.44221 | 0 | [13 empty] | [kgm] | [kJm] | Fe | 47.44221 | 47.44221 | 0 | [15 empty] | Fe | 47.44221 | 47.44221 | 0 | [16 empty] | Fe | 47.44221 | 47.44221 | 0 |  |  | Fe2O3 | 3.78798 | 0.15 | 0.1596882 | 23.7211 | -824.2 | 17.3584 | 0.07152652 | -2.637687 | -6.535059 | 10.82334 | 0.7741559 | 256.7416 | Energy into coke oven
Diesel | Loaders | 11000 | 11605.66 | 3465.623 | 1.06 | 3673.56 |  | Sum | 21827.12 | 0.5123738 | 0.16731462 | 3.062337 | 7127.602812 | [5 empty] | 45492.27 | 23309.05 |  | Si | 189.1333 | 189.1333 | 0 | [9 empty] | Combustion emissions [from Coal extraction] |  |  |  | 7.977121 | 555.7744 | Si | 189.1333 | 189.1333 | 0 | [15 empty] | Si | 189.1333 | 189.1333 | 0 | [16 empty] | Si | 189.1333 | 189.1333 | 0 |  |  | SiO2 | 11.36394 | 0.45 | 0.0600843 | 189.1333 | -910.7 | 1.526 | 0.5702958 | -0.5616001 | -1.391405 | 0.1345954 | 0.0767592 | 25.45647 | E Type | E | E | E | φ | X
Diesel | Roof Bolter | 1280 | 1350.4768 | 403.2725 | 1.06 | 427.4688 |  |  | [kJ] | [kgm] | [kgm/molm] | [molm] | [kJm/kgm] | [5 empty] | [kJm/molm] | [kJm] | [59 empty] | S | 97.63334 | 97.63334 | 0 |  |  | K2O | 0.505064 | 0.02 | 0.094196 | 5.361842 | -284.9 | 412.832 | 0.01616762 | -4.124745 | -10.21935 | 402.6126 | 6.50929 | 2158.745 | [-] | [kWh/kg] | [kWh] | [kJ] | [-] | [kJ]
Sum |  |  | 73094.5568 | 21827.12 | 1.06 | 23136.75 | [22 empty] | mi | xi | MWi | Ni | hi | bch,i | yi | ln(yi) | bc,i = R T0 ln(yi) | bi = bch,i + bc,i | bm = yi bi | Bm | [45 empty] | Sum | 25.2532 | 1 | 0.574290514 | 331.6407 | -1089.772 | [5 empty] | 27.11254 | 8991.62 | Elect | 0.2 | 9.219961 | 33191.86 | 1 | 33191.86
[28 empty] | [i] | [kgi] | [kgi/kgm] | [kgi/moli] | [moli] | [kJi/moli] | [kJi/moli] | [moli/molm] | [-] | [kJi/moli] | [kJi/moli] | [kJi/molm] | [kJi] | [36 empty] | m | B | [8 empty] | [kgm] |  | [kgm/molm] | [molm] | [kJm/kgm] | [5 empty] | [kJm/molm] | [kJm]
[27 empty] | Combustion emissions [from Coal extraction] | CO2 | 1.617274 | 0.2027391 | 0.0440098 | 36.74804 | -393.5 | 19.9 | 0.1329787 | -2.017566 | -4.998665 | 14.90133 | 1.98156 | 547.5949 | [36 empty] | [kgm] | [kJm] | [37 empty] | m | B | [18 empty] | m | B | [19 empty] | m | B
[28 empty] | H2O | 0.6344419 | 0.07953268 | 0.01801528 | 35.21688 | -241.8 | 9.511344 | 0.1274379 | -2.060126 | -5.10411 | 4.407234 | 0.5616489 | 155.209 | [32 empty] | Combustion air [from Supply] |  |  |  | 3494.746 | 14491.85 | [18 empty] | m | B | [17 empty] | [kgm] | [kJm] | [18 empty] | [kgm] | [kJm] | [19 empty] | [kgm] | [kJm]
[28 empty] | N2 | 5.725405 | 0.7177283 | 0.02801348 | 204.3804 | 0 | 0.02801348 | 0.7395833 | -0.3016683 | -0.747405 | -0.7193915 | -0.53205 | -147.0295 | [56 empty] | [kgm] | [kJm] | COG treatment | [12 empty] | Treated coke oven gas [from COG treatment] |  |  |  | 46.0998 | 4043367.3 | COG distribution | [13 empty] | Treated coke oven gas [from COG distribution] |  |  |  | 46.0998 | 4043367.3 | [14 empty] | Treated coke oven gas [from COG distribution] |  |  |  |  | 13.82994 | 1213010.2 |  | Iron and steel
[19 empty] | m | B | [7 empty] | Sum | 7.977121 | 1 | 0.09003856 | 276.3453 | -99.00882 |  | 1 |  |  |  | 2.011159 | 555.7744 | [20 empty] | Supply [of Combustion air] | [5 empty] | mi | xi | MWi | Ni | hi | bch,i | yi | ln(yi) | bc,i = R T0 ln(yi) | bi = bch,i + bc,i | bm = yi bi | Bm | [14 empty] | Coke oven gas [from Coke oven] |  |  |  | 46.0998 | 4026178.1
[19 empty] | [kgm] | [kJm] | [8 empty] | [kgm] |  | [kgm/molm] | [molm] | [kJm/kgm] | [5 empty] | [kJm/molm] | [kJm] | [25 empty] | [i] | [kgi] | [kgi/kgm] | [kgi/moli] | [moli] | [kJi/moli] | [kJi/moli] | [moli/molm] | [-] | [kJi/moli] | [kJi/moli] | [kJi/molm] | [kJi] | [20 empty] | Blost | I | Δm | ηχ Method | ηχ |  |  | mi | xi | MWi | Ni | hi | bch,i | yi | ln(yi) | bc,i = R T0 ln(yi) | bi = bch,i + bc,i | bm = yi bi | Bm | Blost | I | Δm | ηχ Method | ηχ |  |  |  | mi | xi | MWi | Ni | hi | bch,i | yi | ln(yi) | bc,i = R T0 ln(yi) | bi = bch,i + bc,i | bm = yi bi | Bm | [9 empty] | mi | xi | MWi | Ni | hi | bch,i | yi | ln(yi) | bc,i = R T0 ln(yi) | bi = bch,i + bc,i | bm = yi bi | Bm
[15 empty] | Combustion Air [from Supply] |  |  |  | 7.464748 | 30.95446 | [44 empty] | Combustion air | O2 | 814.3021 | 0.2330075 | 0.0319988 | 25447.89 | 0 | 4 | 0.210084 | -1.560248 | -3.865626 | 0.1343741 | 0.02822985 | 3419.537 | [8 empty] | mi | xi | MWi | Ni | hi | bch,i | yi | ln(yi) | bc,i = R T0 ln(yi) | bi = bch,i + bc,i | bm = yi bi | Bm | [kJ] | [kJ] | [kgm] |  | [kJ/kJ] |  | [i] | [kgi] | [kgi/kgm] | [kgi/moli] | [moli] | [kJi/moli] | [kJi/moli] | [moli/molm] | [-] | [kJi/moli] | [kJi/moli] | [kJi/molm] | [kJi] | [kJ] | [kJ] | [kgm] |  | [kJ/kJ] |  |  | [i] | [kgi] | [kgi/kgm] | [kgi/moli] | [moli] | [kJi/moli] | [kJi/moli] | [moli/molm] | [-] | [kJi/moli] | [kJi/moli] | [kJi/molm] | [kJi] | [8 empty] | [i] | [kgi] | [kgi/kgm] | [kgi/moli] | [moli] | [kJi/moli] | [kJi/moli] | [moli/molm] | [-] | [kJi/moli] | [kJi/moli] | [kJi/molm] | [kJi]
[66 empty] | N2 | 2680.444 | 0.7669925 | 0.02801348 | 95684.08 | 0 | 0.7 | 0.789916 | -0.2358287 | -0.5842826 | 0.1157174 | 0.09140701 | 11072.31 | [7 empty] | [i] | [kgi] | [kgi/kgm] | [kgi/moli] | [moli] | [kJi/moli] | [kJi/moli] | [moli/molm] | [-] | [kJi/moli] | [kJi/moli] | [kJi/molm] | [kJi] | 0 | 16002.67 | 0 | Rational | 0.9960578 | Treated coke oven gas [from COG treatment] | H2 | 27.95314 | 0.6063613 | 0.00201588 | 13866.47 | 0 | 236.1 | 0.9319823 | -0.07044146 | -0.1745238 | 235.9255 | 219.8784 | 3271453.5 | 0 | 0 | 0 | Rational | 1 |  | Treated coke oven gas [from CO gas treatment] | H2 | 27.95314 | 0.6063613 | 0.00201588 | 13866.47 | 0 | 236.1 | 0.9319823 | -0.07044146 | -0.1745238 | 235.9255 | 219.8784 | 3271453.5 | [7 empty] | Treated coke oven gas [from COG distribution] | H2 | 8.385942 | 0.6063613 | 0.00201588 | 4159.941 | 0 | 236.1 | 0.9319823 | -0.07044146 | -0.1745238 | 235.9255 | 219.8784 | 981436
|  |  | Supply [of Combustion air] | [5 empty] | mi | xi | MWi | Ni | hi | bch,i | yi | ln(yi) | bc,i = R T0 ln(yi) | bi = bch,i + bc,i | bm = yi bi | Bm | [45 empty] | Sum | 3494.746 | 1 | 0.06001228 | 121132 | 0 | [5 empty] | 0.1196369 | 14491.85 | [6 empty] | Coke oven gas [from Coke oven] | H2 | 28.44358 | 0.617 | 0.00201588 | 14109.76 | 0 | 236.1 | 0.9376599 | -0.06436794 | -0.1594762 | 235.9405 | 221.232 | 3329063.8 |  |  |  | Resource | 0.1823683 |  | CH4 | 14.39846 | 0.3123323 | 0.01604276 | 897.505 | -74.6 | 831.8 | 0.0603224 | -2.808052 | -6.95715 | 824.8428 | 49.7565 | 740300.5 |  |  |  | Resource | 1 |  |  | CH4 | 14.39846 | 0.3123323 | 0.01604276 | 897.505 | -74.6 | 831.8 | 0.0603224 | -2.808052 | -6.95715 | 824.8428 | 49.7565 | 740300.5 | [8 empty] | CH4 | 4.319537 | 0.3123323 | 0.01604276 | 269.2515 | -74.6 | 831.8 | 0.0603224 | -2.808052 | -6.95715 | 824.8428 | 49.7565 | 222090.2
[8 empty] | [i] | [kgi] | [kgi/kgm] | [kgi/moli] | [moli] | [kJi/moli] | [kJi/moli] | [moli/molm] | [-] | [kJi/moli] | [kJi/moli] | [kJi/molm] | [kJi] | [46 empty] | [kgm] |  | [kgm/molm] | [molm] | [kJm/kgm] | [5 empty] | [kJm/molm] | [kJm] | [7 empty] | H2S | 1.382994 | 0.03 | 0.03408188 | 40.57858 | -20.6 | 810.3464 | 0.002696638 | -5.91575 | -14.6567 | 795.6897 | 2.145687 | 32287.95 | [6 empty] | O2 | 2.365215 | 0.0513064 | 0.0319988 | 73.91574 | 0 | 4 | 0.004967967 | -5.304745 | -13.14289 | -9.142887 | -0.04542156 | -675.8032 | [7 empty] | O2 | 2.365215 | 0.0513064 | 0.0319988 | 73.91574 | 0 | 4 | 0.004967967 | -5.304745 | -13.14289 | -9.142887 | -0.04542156 | -675.8032 | [8 empty] | O2 | 0.7095645 | 0.0513064 | 0.0319988 | 22.17472 | 0 | 4 | 0.004967967 | -5.304745 | -13.14289 | -9.142887 | -0.04542156 | -202.741
[7 empty] | Combustion air [from Supply] | O2 | 1.739342 | 0.000497702 | 0.0319988 | 54.35648 | 0 | 4 | 0.210084 | -1.560248 | -3.865626 | 0.1343741 | 0.02822985 | 7.304101 | [65 empty] | CO | 2.673789 | 0.058 | 0.0280104 | 95.457 | -110.5 | 275.02296 | 0.006343567 | -5.060314 | -12.53729 | 262.4857 | 1.665095 | 25056.09 | [6 empty] | H2S | 1.382994 | 0.03 | 0.03408188 | 40.57858 | -20.6 | 810.3464 | 0.002727335 | -5.90443 | -14.62865 | 795.7177 | 2.170189 | 32289.09 | [7 empty] | H2S | 1.382994 | 0.03 | 0.03408188 | 40.57858 | -20.6 | 810.3464 | 0.002727335 | -5.90443 | -14.62865 | 795.7177 | 2.170189 | 32289.09 | [8 empty] | H2S | 0.4148982 | 0.03 | 0.03408188 | 12.17357 | -20.6 | 810.3464 | 0.002727335 | -5.90443 | -14.62865 | 795.7177 | 2.170189 | 9686.728
[8 empty] | N2 | 5.725405 | 0.001638289 | 0.02801348 | 204.3804 | 0 | 0.7 | 0.789916 | -0.2358287 | -0.5842826 | 0.1157174 | 0.09140701 | 23.65036 | [65 empty] | CO2 | 1.152495 | 0.025 | 0.0440098 | 26.18724 | -393.5 | 19.9 | 0.001740265 | -6.353718 | -15.74179 | 4.158207 | 0.007236384 | 108.892 | [6 empty] | Sum | 46.0998 | 1 | 0.08413932 | 14878.47 | -23.91799 | 1882.2464 | 1 |  |  |  | 271.7596 | 4043367.3 | [7 empty] | Sum | 46.0998 | 1 | 0.08413932 | 14878.47 | -23.91799 | 1882.2464 | 1 |  |  |  | 271.7596 | 4043367.3 | [8 empty] | Sum | 13.82994 | 1 |  | 4463.541 | -23.91799 | 1882.2464 | 1 |  |  |  | 271.7596 | 1213010.2
[8 empty] | Sum | 7.464748 | 0.002135991 | 0.06001228 | 258.7369 | 0 | [5 empty] | 0.1196369 | 30.95446 | [56 empty] | m | B | [7 empty] | CH4 | 12.44695 | 0.27 | 0.01604276 | 775.8607 | -74.6 | 831.8 | 0.0515596 | -2.965017 | -7.346043 | 824.454 | 42.50852 | 639661.4 | [7 empty] | [kgm] |  | [kgm/molm] | [molm] | [kJm/kgm] | [5 empty] | [kJm/molm] | [kJm] | [8 empty] | [kgm] |  | [kgm/molm] | [molm] | [kJm/kgm] | [5 empty] | [kJm/molm] | [kJm] |  |  |  | Inputs | Outputs | ΔN |  |  |  | [kgm] |  | [kgm/molm] | [molm] | [kJm/kgm] | [5 empty] | [kJm/molm] | [kJm]
[9 empty] | [kgm] |  | [kgm/molm] | [molm] | [kJm/kgm] | [5 empty] | [kJm/molm] | [kJm] | [56 empty] | [kgm] | [kJm] | [7 empty] | Sum | 46.0998 | 1 | 0.12416072 | 15047.84 | -37.0065 |  | 1 |  |  |  | 267.5585 | 4026178.1 |  | Inputs | Outputs | ΔN | [38 empty] | Nj | Nj | Nj
[73 empty] | Natural gas [from Supply] |  |  |  | 204.1272 | 10583778.9 | [8 empty] | [kgm] |  | [kgm/molm] | [molm] | [kJm/kgm] | [5 empty] | [kJm/molm] | [kJm] |  | Nj | Nj | Nj | [37 empty] | [j] | [mol j] | [mol j] | [mol j]
[99 empty] | [j] | [mol j] | [mol j] | [mol j] | [37 empty] | C | 897.505 | 897.505 | 0
[61 empty] | Supply [of Natural gas] | [5 empty] | Ei | mi | MWi | Ni | hi | bch,i | yi | ln(yi) | bc,i = R T0 ln(yi) | bi = bch,i + bc,i | bm = yi bi | Bm | [20 empty] | C | 897.505 | 897.505 | 0 | [37 empty] | H | 31404.12 | 31404.12 | 0
|  | https://www1.eere.energy.gov/manufacturing/resources/mining/pdfs/coal.pdf | Coal Energy | Table 2-3 | p 2-18 | [61 empty] | [kJi] | [kgi] | [kgi/moli] | [moli] | [kJi/moli] | [kJi/moli] | [moli/molm] | [-] | [kJi/moli] | [kJi/moli] | [kJi/molm] | [kJi] | [20 empty] | H | 31404.12 | 31404.12 | 0 | [37 empty] | O | 147.8315 | 147.8315 | 0
[66 empty] | CH4 | 10206361.2 | 204.1272 | 0.01604276 | 12723.95 | -74.6 | 831.8 | 1 | 0 | 0 | 831.8 | 831.8 | 10583778.9 | [20 empty] | O | 147.8315 | 147.8315 | 0 | [37 empty] | S | 40.57858 | 40.57858 | 0
[66 empty] | Sum | 10206361.2 | 204.1272 | 0.01604276 | 12723.95 | -74.6 | [5 empty] | 831.8 | 10583778.9 | [18 empty] | m | B
[67 empty] | [kJ] | [kgm] | [kgm/molm] | [molm] | [kJm/kgm] | [5 empty] | [kJm/molm] | [kJm] | [18 empty] | [kgm] | [kJm]
[93 empty] | Combustion emissions [from Coke oven] |  |  |  | 3698.873 | 303788.3
[87 empty] | mi | xi | MWi | Ni | hi | bch,i | yi | ln(yi) | bc,i = R T0 ln(yi) | bi = bch,i + bc,i | bm = yi bi | Bm
[86 empty] | [i] | [kgi] | [kgi/kgm] | [kgi/moli] | [moli] | [kJi/moli] | [kJi/moli] | [moli/molm] | [-] | [kJi/moli] | [kJi/moli] | [kJi/molm] | [kJi]
[85 empty] | Combustion emissions [from Coke oven] | H2O | 458.4509 | 0.1239434 | 0.01801528 | 25447.89 | -241.8 | 9.511344 | 0.1901141 | -1.660131 | -4.113094 | 5.39825 | 1.026283 | 137374.1
[86 empty] | CO2 | 559.9784 | 0.1513916 | 0.0440098 | 12723.95 | -393.5 | 19.9 | 0.09505703 | -2.353278 | -5.830416 | 14.06958 | 1.337413 | 179020.6
[86 empty] | N2 | 2680.444 | 0.724665 | 0.02801348 | 95684.08 | 0 | 0.7 | 0.7148289 | -0.3357121 | -0.8317508 | -0.1317508 | -0.0941793 | -12606.46
[86 empty] | Sum | 3698.873 | 1 | 0.09003856 | 133855.9 | -89.54211 | 30.111344 |  |  |  |  | 2.269517 | 303788.3
[87 empty] | [kgm] |  | [kgm/molm] | [molm] | [kJm/kgm] | [5 empty] | [kJm/molm] | [kJm]
[97 empty] | m | B
[97 empty] | [kgm] | [kJm]
[93 empty] | Tar [from Coke oven] |  |  |  | 23.98207 | 955411.8
[87 empty] | mi | xi | MWi | Ni | hi | bch,i | yi | ln(yi) | bc,i = R T0 ln(yi) | bi = bch,i + bc,i | bm = yi bi | Bm
[86 empty] | [i] | [kgi] | [kgi/kgm] | [kgi/moli] | [moli] | [kJi/moli] | [kJi/moli] | [moli/molm] | [-] | [kJi/moli] | [kJi/moli] | [kJi/molm] | [kJi]
[85 empty] | Tar [from Coke oven] | C10H8 | 4.796414 | 0.2 | 0.12817352 | 37.42125 | 78.5 | 6215.5 | 0.02392571 | -3.732801 | -9.248284 | 6206.252 | 148.489 | 232245.7
[86 empty] | C14H10 | 1.199103 | 0.05 | 0.1782334 | 6.727714 | 207 | 8488.28 | 0.004301443 | -5.448805 | -13.49981 | 8474.78 | 36.45378 | 57015.9
[86 empty] | C16H10 | 0.7914082 | 0.033 | 0.2022554 | 3.912915 | -7917.8 | 9416.98 | 0.002501768 | -5.990758 | -14.84253 | 9402.137 | 23.52197 | 36789.77
[86 empty] | C24H26 | 0.5036234 | 0.021 | 0.31447044 | 1.601497 | 162.21 | 16530.76 | 0.001023936 | -6.884101 | -17.05586 | 16513.7 | 16.90897 | 26446.65
[86 empty] | C12H10 | 0.4796414 | 0.02 | 0.1542114 | 3.110285 | 71 | 7615.12 | 0.001988597 | -6.220326 | -15.41131 | 7599.709 | 15.11276 | 23637.26
[86 empty] | C13H10 | 0.4796414 | 0.02 | 0.1662224 | 2.88554 | 166.9 | 8051.7 | 0.001844904 | -6.295328 | -15.59713 | 8036.103 | 14.82584 | 23188.49
[86 empty] | C18H12 | 0.4796414 | 0.02 | 0.22829328 | 2.100988 | 268.7 | 0.22829328 | 0.001343291 | -6.612633 | -16.38327 | -16.15498 | -0.02170084 | -33.94141
[86 empty] | C | 14.20017 | 0.592116 | 0.012011 | 1182.263 | 0 | 410.3 | 0.755894 | -0.2798542 | -0.6933589 | 409.6066 | 309.6192 | 484262.9
[86 empty] | H2 | 0.6253564 | 0.026076 | 0.00201588 | 310.2151 | 0 | 236.1 | 0.1983396 | -1.617774 | -4.008152 | 232.0918 | 46.03302 | 71998.39
[86 empty] | N2 | 0.1067682 | 0.004452 | 0.02801348 | 3.811314 | 0 | 0.7 | 0.002436808 | -6.017066 | -14.90771 | -14.20771 | -0.03462147 | -54.15006
[86 empty] | O2 | 0.3203045 | 0.013356 | 0.0319988 | 10.00989 | 0 | 4 | 0.006399941 | -5.051467 | -12.51537 | -8.515372 | -0.05449788 | -85.23794
[86 empty] | Sum | 23.98207 | 1 | 1.445899 | 1564.06 | -221.69899 | [5 empty] | 610.8537 | 955411.8
[87 empty] | [kgm] |  | [kgm/molm] | [molm] | [kJm/kgm] | [5 empty] | [kJm/molm] | [kJm]

## Energy X
| E Type | E | X | E | X
| [-] | [kJ] | [kJ] | [TJ] | [TJ]
Iron | Gas/diesel oil excl. biofuels | 88160.66 | 93450.3 | 8.816066e-05 | 9.34503e-05
| Electricity | 622271.5 | 622271.5 | 0.0006222715 | 0.0006222715
Limestone | Gas/diesel oil excl. biofuels | 241.5915 | 256.087 | 2.415915e-07 | 2.56087e-07
| Motor gasoline excl. biofuels | 22.44394 | 23.3417 | 2.244394e-08 | 2.33417e-08
| Elect | 2859.564 | 2859.564 | 2.859564e-06 | 2.859564e-06
| Natural gas | 1881501.1 | 1956761.1 | 0.001881501 | 0.001956761
Coal | Gas/diesel oil excl. biofuels | 21827.12 | 23136.75 | 2.182712e-05 | 2.313675e-05
| Natural gas | 10206361.2 | 10614615.6 | 0.01020636 | 0.01061462
| Electricity | 114140.7 | 114140.7 | 0.0001141407 | 0.0001141407
BF | Electricity | 318930.1 | 318930.1 | 0.0003189301 | 0.0003189301
| Natural gas | 2246377.3 | 2336232.3 | 0.002246377 | 0.002336232
| Fuel oil | 194131.4 | 205779.2 | 0.0001941314 | 0.0002057792
15696824.6
| EnergyCarrier | X [kJ] | X [TJ]
| Gas/diesel oil excl. biofuels | 117713.2 | 0.0001177132
| Electricity | 1058348.7 | 0.001058349
| Natural gas | 14864300.7 | 0.0148643
| Motor gasoline excl. biofuels | 24.07623 | 2.407623e-08
| Fuel oil | 29112.26 | 2.911226e-05

## MCC_B_RUVY_matrices_mat_level
| kJ | [39 empty] | Iron ore extraction | Limestone extraction | Coal extraction | Iron ore hauling | Limestone hauling | Coal hauling | Iron ore beneficiation | Limestone beneficiation | Coal beneficiation | Rotary kiln | Coke oven | COG treatment | COG distribution | Mixer | Blast furnace |  |  | Iron ore extraction | Limestone extraction | Coal extraction | Iron ore hauling | Limestone hauling | Coal hauling | Iron ore beneficiation | Limestone beneficiation | Coal beneficiation | Rotary kiln | Coke oven | COG treatment | COG distribution | Mixer | Blast furnace
Iron ore [from Resources] | 1 | [38 empty] | Iron ore [from Resources] | 0 | 0 | 0 | 0 | 0 | 0 | 0 | 0 | 0 | 0 | 0 | 0 | 0 | 0 | 0 |  | Iron ore [from Resources] | 0 | 0 | 0 | 0 | 0 | 0 | 0 | 0 | 0 | 0 | 0 | 0 | 0 | 0 | 0
Limestone [from Resources] | 1 | [38 empty] | Limestone [from Resources] | 0 | 0 | 0 | 0 | 0 | 0 | 0 | 0 | 0 | 0 | 0 | 0 | 0 | 0 | 0 |  | Limestone [from Resources] | 0 | 0 | 0 | 0 | 0 | 0 | 0 | 0 | 0 | 0 | 0 | 0 | 0 | 0 | 0
Coal [from Resources] | 1 | [38 empty] | Coal [from Resources] | 0 | 0 | 0 | 0 | 0 | 0 | 0 | 0 | 0 | 0 | 0 | 0 | 0 | 0 | 0 |  | Coal [from Resources] | 0 | 0 | 0 | 0 | 0 | 0 | 0 | 0 | 0 | 0 | 0 | 0 | 0 | 0 | 0
Combustion Air [from Resources] | 1 | [38 empty] | Combustion Air [from Resources] | 0 | 0 | 0 | 0 | 0 | 0 | 0 | 0 | 0 | 0 | 0 | 0 | 0 | 0 | 0 |  | Combustion Air [from Resources] | 0 | 0 | 0 | 0 | 0 | 0 | 0 | 0 | 0 | 0 | 0 | 0 | 0 | 0 | 0
Natural gas [from Supply] | 1 | [38 empty] | Natural gas [from Supply] | 0 | 0 | 0 | 0 | 0 | 0 | 0 | 0 | 0 | 0 | 0 | 0 | 0 | 0 | 0 |  | Natural gas [from Supply] | 0 | 0 | 0 | 0 | 0 | 0 | 0 | 0 | 0 | 0 | 0 | 0 | 0 | 0 | 0
Gas/diesel oil excl. biofuels [from Supply] | 1 | [38 empty] | Gas/diesel oil excl. biofuels [from Supply] | 0 | 0 | 0 | 0 | 0 | 0 | 0 | 0 | 0 | 0 | 0 | 0 | 0 | 0 | 0 |  | Gas/diesel oil excl. biofuels [from Supply] | 0 | 0 | 0 | 0 | 0 | 0 | 0 | 0 | 0 | 0 | 0 | 0 | 0 | 0 | 0
Motor gasoline excl. biofuels [from Supply] | 1 | [38 empty] | Motor gasoline excl. biofuels [from Supply] | 0 | 0 | 0 | 0 | 0 | 0 | 0 | 0 | 0 | 0 | 0 | 0 | 0 | 0 | 0 |  | Motor gasoline excl. biofuels [from Supply] | 0 | 0 | 0 | 0 | 0 | 0 | 0 | 0 | 0 | 0 | 0 | 0 | 0 | 0 | 0
Fuel oil [from Supply] | 1 | [38 empty] | Fuel oil [from Supply] | 0 | 0 | 0 | 0 | 0 | 0 | 0 | 0 | 0 | 0 | 0 | 0 | 0 | 0 | 0 |  | Fuel oil [from Supply] | 0 | 0 | 0 | 0 | 0 | 0 | 0 | 0 | 0 | 0 | 0 | 0 | 0 | 0 | 0
Electricity [from Supply] | 1 | [38 empty] | Electricity [from Supply] | 0 | 0 | 0 | 0 | 0 | 0 | 0 | 0 | 0 | 0 | 0 | 0 | 0 | 0 | 0 |  | Electricity [from Supply] | 0 | 0 | 0 | 0 | 0 | 0 | 0 | 0 | 0 | 0 | 0 | 0 | 0 | 0 | 0
Iron ore [from Iron ore extraction] | 1 | [38 empty] | Iron ore [from Iron ore extraction] | 0 | 0 | 0 | 0 | 0 | 0 | 0 | 0 | 0 | 0 | 0 | 0 | 0 | 0 | 0 |  | Iron ore [from Iron ore extraction] | 0 | 0 | 0 | 0 | 0 | 0 | 0 | 0 | 0 | 0 | 0 | 0 | 0 | 0 | 0
Combustion emissions [from Iron ore extraction] | 1 | [38 empty] | Combustion emissions [from Iron ore extraction] | 0 | 0 | 0 | 0 | 0 | 0 | 0 | 0 | 0 | 0 | 0 | 0 | 0 | 0 | 0 |  | Combustion emissions [from Iron ore extraction] | 0 | 0 | 0 | 0 | 0 | 0 | 0 | 0 | 0 | 0 | 0 | 0 | 0 | 0 | 0
Limestone [from Limestone extraction] | 1 | [38 empty] | Limestone [from Limestone extraction] | 0 | 0 | 0 | 0 | 0 | 0 | 0 | 0 | 0 | 0 | 0 | 0 | 0 | 0 | 0 |  | Limestone [from Limestone extraction] | 0 | 0 | 0 | 0 | 0 | 0 | 0 | 0 | 0 | 0 | 0 | 0 | 0 | 0 | 0
Combustion emissions [from Limestone extraction] | 1 | [38 empty] | Combustion emissions [from Limestone extraction] | 0 | 0 | 0 | 0 | 0 | 0 | 0 | 0 | 0 | 0 | 0 | 0 | 0 | 0 | 0 |  | Combustion emissions [from Limestone extraction] | 0 | 0 | 0 | 0 | 0 | 0 | 0 | 0 | 0 | 0 | 0 | 0 | 0 | 0 | 0
Coal [from Coal extraction] | 1 | [38 empty] | Coal [from Coal extraction] | 0 | 0 | 0 | 0 | 0 | 0 | 0 | 0 | 0 | 0 | 0 | 0 | 0 | 0 | 0 |  | Coal [from Coal extraction] | 0 | 0 | 0 | 0 | 0 | 0 | 0 | 0 | 0 | 0 | 0 | 0 | 0 | 0 | 0
Combustion emissions [from Coal extraction] | 1 | [38 empty] | Combustion emissions [from Coal extraction] | 0 | 0 | 0 | 0 | 0 | 0 | 0 | 0 | 0 | 0 | 0 | 0 | 0 | 0 | 0 |  | Combustion emissions [from Coal extraction] | 0 | 0 | 0 | 0 | 0 | 0 | 0 | 0 | 0 | 0 | 0 | 0 | 0 | 0 | 0
Iron ore [from Iron ore hauling] | 1 | [38 empty] | Iron ore [from Iron ore hauling] | 0 | 0 | 0 | 0 | 0 | 0 | 0 | 0 | 0 | 0 | 0 | 0 | 0 | 0 | 0 |  | Iron ore [from Iron ore hauling] | 0 | 0 | 0 | 0 | 0 | 0 | 0 | 0 | 0 | 0 | 0 | 0 | 0 | 0 | 0
Limestone [from Limestone hauling] | 1 | [38 empty] | Limestone [from Limestone hauling] | 0 | 0 | 0 | 0 | 0 | 0 | 0 | 0 | 0 | 0 | 0 | 0 | 0 | 0 | 0 |  | Limestone [from Limestone hauling] | 0 | 0 | 0 | 0 | 0 | 0 | 0 | 0 | 0 | 0 | 0 | 0 | 0 | 0 | 0
Coal [from Coal hauling] | 1 | [38 empty] | Coal [from Coal hauling] | 0 | 0 | 0 | 0 | 0 | 0 | 0 | 0 | 0 | 0 | 0 | 0 | 0 | 0 | 0 |  | Coal [from Coal hauling] | 0 | 0 | 0 | 0 | 0 | 0 | 0 | 0 | 0 | 0 | 0 | 0 | 0 | 0 | 0
Iron ore [from Iron ore beneficiation] | 1 | [38 empty] | Iron ore [from Iron ore beneficiation] | 0 | 0 | 0 | 0 | 0 | 0 | 0 | 0 | 0 | 0 | 0 | 0 | 0 | 0 | 0 |  | Iron ore [from Iron ore beneficiation] | 0 | 0 | 0 | 0 | 0 | 0 | 0 | 0 | 0 | 0 | 0 | 0 | 0 | 0 | 0
Iron ore impurities [from Iron ore beneficiation] | 1 | [38 empty] | Iron ore impurities [from Iron ore beneficiation] | 0 | 0 | 0 | 0 | 0 | 0 | 0 | 0 | 0 | 0 | 0 | 0 | 0 | 0 | 0 |  | Iron ore impurities [from Iron ore beneficiation] | 0 | 0 | 0 | 0 | 0 | 0 | 0 | 0 | 0 | 0 | 0 | 0 | 0 | 0 | 0
Limestone [from Limestone beneficiation] | 1 | [38 empty] | Limestone [from Limestone beneficiation] | 0 | 0 | 0 | 0 | 0 | 0 | 0 | 0 | 0 | 0 | 0 | 0 | 0 | 0 | 0 |  | Limestone [from Limestone beneficiation] | 0 | 0 | 0 | 0 | 0 | 0 | 0 | 0 | 0 | 0 | 0 | 0 | 0 | 0 | 0
Coal [from Coal beneficiation] | 1 | [38 empty] | Coal [from Coal beneficiation] | 0 | 0 | 0 | 0 | 0 | 0 | 0 | 0 | 0 | 0 | 0 | 0 | 0 | 0 | 0 |  | Coal [from Coal beneficiation] | 0 | 0 | 0 | 0 | 0 | 0 | 0 | 0 | 0 | 0 | 0 | 0 | 0 | 0 | 0
Quicklime [from Rotary kiln] | 1 | [38 empty] | Quicklime [from Rotary kiln] | 0 | 0 | 0 | 0 | 0 | 0 | 0 | 0 | 0 | 0 | 0 | 0 | 0 | 0 | 0 |  | Quicklime [from Rotary kiln] | 0 | 0 | 0 | 0 | 0 | 0 | 0 | 0 | 0 | 0 | 0 | 0 | 0 | 0 | 0
Magnesium oxide [from Rotary kiln] | 1 | [38 empty] | Magnesium oxide [from Rotary kiln] | 0 | 0 | 0 | 0 | 0 | 0 | 0 | 0 | 0 | 0 | 0 | 0 | 0 | 0 | 0 |  | Magnesium oxide [from Rotary kiln] | 0 | 0 | 0 | 0 | 0 | 0 | 0 | 0 | 0 | 0 | 0 | 0 | 0 | 0 | 0
Kiln emissions [from Rotary kiln] | 1 | [38 empty] | Kiln emissions [from Rotary kiln] | 0 | 0 | 0 | 0 | 0 | 0 | 0 | 0 | 0 | 0 | 0 | 0 | 0 | 0 | 0 |  | Kiln emissions [from Rotary kiln] | 0 | 0 | 0 | 0 | 0 | 0 | 0 | 0 | 0 | 0 | 0 | 0 | 0 | 0 | 0
Anthracite [from Coke oven] | 1 | [38 empty] | Anthracite [from Coke oven] | 0 | 0 | 0 | 0 | 0 | 0 | 0 | 0 | 0 | 0 | 0 | 0 | 0 | 0 | 0 |  | Anthracite [from Coke oven] | 0 | 0 | 0 | 0 | 0 | 0 | 0 | 0 | 0 | 0 | 0 | 0 | 0 | 0 | 0
Coke oven gas [from Coke oven] | 1 | [38 empty] | Coke oven gas [from Coke oven] | 0 | 0 | 0 | 0 | 0 | 0 | 0 | 0 | 0 | 0 | 0 | 0 | 0 | 0 | 0 |  | Coke oven gas [from Coke oven] | 0 | 0 | 0 | 0 | 0 | 0 | 0 | 0 | 0 | 0 | 0 | 0 | 0 | 0 | 0
Tar [from Coke oven] | 1 | [38 empty] | Tar [from Coke oven] | [16 empty] | Tar [from Coke oven]
Ash [from Coke oven] | 1 | [38 empty] | Ash [from Coke oven] | 0 | 0 | 0 | 0 | 0 | 0 | 0 | 0 | 0 | 0 | 0 | 0 | 0 | 0 | 0 |  | Ash [from Coke oven] | 0 | 0 | 0 | 0 | 0 | 0 | 0 | 0 | 0 | 0 | 0 | 0 | 0 | 0 | 0
Combustion emissions [from Coke oven] | 1 | [38 empty] | Combustion emissions [from Coke oven] | 0 | 0 | 0 | 0 | 0 | 0 | 0 | 0 | 0 | 0 | 0 | 0 | 0 | 0 | 0 |  | Combustion emissions [from Coke oven] | 0 | 0 | 0 | 0 | 0 | 0 | 0 | 0 | 0 | 0 | 0 | 0 | 0 | 0 | 0
Treated coke oven gas [from COG treatment] | 1 | [38 empty] | Treated coke oven gas [from COG treatment] | 0 | 0 | 0 | 0 | 0 | 0 | 0 | 0 | 0 | 0 | 0 | 0 | 0 | 0 | 0 |  | Treated coke oven gas [from COG treatment] | 0 | 0 | 0 | 0 | 0 | 0 | 0 | 0 | 0 | 0 | 0 | 0 | 0 | 0 | 0
Treated coke oven gas [from COG distribution] | 1 | [38 empty] | Treated coke oven gas [from COG distribution] | 0 | 0 | 0 | 0 | 0 | 0 | 0 | 0 | 0 | 0 | 0 | 0 | 0 | 0 | 0 |  | Treated coke oven gas [from COG distribution] | 0 | 0 | 0 | 0 | 0 | 0 | 0 | 0 | 0 | 0 | 0 | 0 | 0 | 0 | 0
Blast furnace mixture [from Mixer] | 1 | [38 empty] | Blast furnace mixture [from Mixer] | 0 | 0 | 0 | 0 | 0 | 0 | 0 | 0 | 0 | 0 | 0 | 0 | 0 | 0 | 0 |  | Blast furnace mixture [from Mixer] | 0 | 0 | 0 | 0 | 0 | 0 | 0 | 0 | 0 | 0 | 0 | 0 | 0 | 0 | 0
Pig iron [from Blast furnace] | 1 | [38 empty] | Pig iron [from Blast furnace] | 0 | 0 | 0 | 0 | 0 | 0 | 0 | 0 | 0 | 0 | 0 | 0 | 0 | 0 | 0 |  | Pig iron [from Blast furnace] | 0 | 0 | 0 | 0 | 0 | 0 | 0 | 0 | 0 | 0 | 0 | 0 | 0 | 0 | 0
Blast furnace gas [from Blast furnace] | 1 | [38 empty] | Blast furnace gas [from Blast furnace] | 0 | 0 | 0 | 0 | 0 | 0 | 0 | 0 | 0 | 0 | 0 | 0 | 0 | 0 | 0 |  | Blast furnace gas [from Blast furnace] | 0 | 0 | 0 | 0 | 0 | 0 | 0 | 0 | 0 | 0 | 0 | 0 | 0 | 0 | 0
Pig iron slag [from Blast furnace] | 1 | [38 empty] | Pig iron slag [from Blast furnace] | 0 | 0 | 0 | 0 | 0 | 0 | 0 | 0 | 0 | 0 | 0 | 0 | 0 | 0 | 0 |  | Pig iron slag [from Blast furnace] | 0 | 0 | 0 | 0 | 0 | 0 | 0 | 0 | 0 | 0 | 0 | 0 | 0 | 0 | 0
| S_units | [39 empty] | U_eiou | [16 empty] | r_eiou
[41 empty] | Iron ore extraction | Limestone extraction | Coal extraction | Iron ore hauling | Limestone hauling | Coal hauling | Iron ore beneficiation | Limestone beneficiation | Coal beneficiation | Rotary kiln | Coke oven | COG treatment | COG distribution | Mixer | Blast furnace
[40 empty] | Iron ore [from Resources] | 108184.9 | 0 | 0 | 0 | 0 | 0 | 0 | 0 | 0 | 0 | 0 | 0 | 0 | 0 | 0
[40 empty] | Limestone [from Resources] | 0 | 25297.05 | 0 | 0 | 0 | 0 | 0 | 0 | 0 | 0 | 0 | 0 | 0 | 0 | 0
[40 empty] | Coal [from Resources] | 0 | 0 | 8850991.4 | 0 | 0 | 0 | 0 | 0 | 0 | 0 | 0 | 0 | 0 | 0 | 0
[40 empty] | Combustion Air [from Resources] | 125.0264 | 0.3748427 | 30.95446 | 0 | 0 | 0 | 0 | 0 | 0 | 2671.513 | 14491.85 | 0 | 0 | 0 | 11826.74
[40 empty] | Natural gas [from Supply] | 0 | 0 | 0 | 0 | 0 | 0 | 0 | 0 | 0 | 1951076.5 | 10583778.9 | 0 | 0 | 0 | 2329445.3
[40 empty] | Gas/diesel oil excl. biofuels [from Supply] | 94146.21 | 257.994 | 23309.05 | 0 | 0 | 0 | 0 | 0 | 0 | 0 | 0 | 0 | 0 | 0 | 0
[40 empty] | Motor gasoline excl. biofuels [from Supply] | 0 | 24.07623 | 0 | 0 | 0 | 0 | 0 | 0 | 0 | 0 | 0 | 0 | 0 | 0 | 0
[40 empty] | Fuel oil [from Supply] | 0 | 0 | 0 | 0 | 0 | 0 | 0 | 0 | 0 | 0 | 0 | 0 | 0 | 0 | 29112.26
[40 empty] | Electricity [from Supply] | 0 | 0 | 80616.37 | 609792.3 | 2824.886 | 282.1288 | 12626.1 | 34.6781 | 50.35808 | 0 | 0 | 33191.86 | 0 | 0 | 318930.1
[40 empty] | Iron ore [from Iron ore extraction] | 0 | 0 | 0 | 108184.9 | 0 | 0 | 0 | 0 | 0 | 0 | 0 | 0 | 0 | 0 | 0
[40 empty] | Combustion emissions [from Iron ore extraction] | 0 | 0 | 0 | 0 | 0 | 0 | 0 | 0 | 0 | 0 | 0 | 0 | 0 | 0 | 0
[40 empty] | Limestone [from Limestone extraction] | 0 | 0 | 0 | 0 | 25297.05 | 0 | 0 | 0 | 0 | 0 | 0 | 0 | 0 | 0 | 0
[40 empty] | Combustion emissions [from Limestone extraction] | 0 | 0 | 0 | 0 | 0 | 0 | 0 | 0 | 0 | 0 | 0 | 0 | 0 | 0 | 0
[40 empty] | Coal [from Coal extraction] | 0 | 0 | 0 | 0 | 0 | 8855804.3 | 0 | 0 | 0 | 0 | 0 | 0 | 0 | 0 | 0
[40 empty] | Combustion emissions [from Coal extraction] | 0 | 0 | 0 | 0 | 0 | 0 | 0 | 0 | 0 | 0 | 0 | 0 | 0 | 0 | 0
[40 empty] | Iron ore [from Iron ore hauling] | 0 | 0 | 0 | 0 | 0 | 0 | 108184.9 | 0 | 0 | 0 | 0 | 0 | 0 | 0 | 0
[40 empty] | Limestone [from Limestone hauling] | 0 | 0 | 0 | 0 | 0 | 0 | 0 | 25297.05 | 0 | 0 | 0 | 0 | 0 | 0 | 0
[40 empty] | Coal [from Coal hauling] | 0 | 0 | 0 | 0 | 0 | 0 | 0 | 0 | 8855804.3 | 0 | 0 | 0 | 0 | 0 | 0
[40 empty] | Iron ore [from Iron ore beneficiation] | 0 | 0 | 0 | 0 | 0 | 0 | 0 | 0 | 0 | 0 | 0 | 0 | 0 | 88071.71 | 0
[40 empty] | Iron ore impurities [from Iron ore beneficiation] | 0 | 0 | 0 | 0 | 0 | 0 | 0 | 0 | 0 | 0 | 0 | 0 | 0 | 0 | 0
[40 empty] | Limestone [from Limestone beneficiation] | 0 | 0 | 0 | 0 | 0 | 0 | 0 | 0 | 0 | 25297.05 | 0 | 0 | 0 | 0 | 0
[40 empty] | Coal [from Coal beneficiation] | 0 | 0 | 0 | 0 | 0 | 0 | 0 | 0 | 0 | 0 | 8855804.3 | 0 | 0 | 0 | 0
[40 empty] | Quicklime [from Rotary kiln] | 0 | 0 | 0 | 0 | 0 | 0 | 0 | 0 | 0 | 0 | 0 | 0 | 0 | 242016.1 | 0
[40 empty] | Magnesium oxide [from Rotary kiln] | 0 | 0 | 0 | 0 | 0 | 0 | 0 | 0 | 0 | 0 | 0 | 0 | 0 | 0 | 0
[40 empty] | Kiln emissions [from Rotary kiln] | 0 | 0 | 0 | 0 | 0 | 0 | 0 | 0 | 0 | 0 | 0 | 0 | 0 | 0 | 0
[40 empty] | Anthracite [from Coke oven] | 0 | 0 | 0 | 0 | 0 | 0 | 0 | 0 | 0 | 0 | 0 | 0 | 0 | 6408288.6 | 0
[40 empty] | Coke oven gas [from Coke oven] | 0 | 0 | 0 | 0 | 0 | 0 | 0 | 0 | 0 | 0 | 0 | 4026178.1 | 0 | 0 | 0
Tar [from Coke oven]
[40 empty] | Ash [from Coke oven] | 0 | 0 | 0 | 0 | 0 | 0 | 0 | 0 | 0 | 0 | 0 | 0 | 0 | 0 | 0
[40 empty] | Combustion emissions [from Coke oven] | 0 | 0 | 0 | 0 | 0 | 0 | 0 | 0 | 0 | 0 | 0 | 0 | 0 | 0 | 0
[40 empty] | Treated coke oven gas [from COG treatment] | 0 | 0 | 0 | 0 | 0 | 0 | 0 | 0 | 0 | 0 | 0 | 0 | 4043367.3 | 0 | 0
[40 empty] | Treated coke oven gas [from COG distribution] | 0 | 0 | 0 | 0 | 0 | 0 | 0 | 0 | 0 | 0 | 0 | 0 | 0 | 0 | 2830357.1
[40 empty] | Blast furnace mixture [from Mixer] | 0 | 0 | 0 | 0 | 0 | 0 | 0 | 0 | 0 | 0 | 0 | 0 | 0 | 0 | 6682782.3
[40 empty] | Pig iron [from Blast furnace] | 0 | 0 | 0 | 0 | 0 | 0 | 0 | 0 | 0 | 0 | 0 | 0 | 0 | 0 | 0
[40 empty] | Blast furnace gas [from Blast furnace] | 0 | 0 | 0 | 0 | 0 | 0 | 0 | 0 | 0 | 0 | 0 | 0 | 0 | 0 | 0
[40 empty] | Pig iron slag [from Blast furnace] | 0 | 0 | 0 | 0 | 0 | 0 | 0 | 0 | 0 | 0 | 0 | 0 | 0 | 0 | 0
U_feed
[41 empty] | Iron ore extraction | Limestone extraction | Coal extraction | Iron ore hauling | Limestone hauling | Coal hauling | Iron ore beneficiation | Limestone beneficiation | Coal beneficiation | Rotary kiln | Coke oven | COG treatment | COG distribution | Mixer | Blast furnace |  |  | Iron and steel | Waste
[40 empty] | Iron ore [from Resources] | 108184.9 | [14 empty] | 108184.9 | Iron ore [from Resources] |  |  | 0
[40 empty] | Limestone [from Resources] |  | 25297.05 | [13 empty] | 25297.05 | Limestone [from Resources] |  |  | 0
[40 empty] | Coal [from Resources] |  |  | 8850991.4 | [12 empty] | 8850991.4 | Coal [from Resources] |  |  | 0
[40 empty] | Combustion Air [from Resources] | 125.0264 | 0.3748427 | 30.95446 | [6 empty] | 2671.513 | 14491.85 |  |  |  | 11826.74 | 29146.46 | Combustion Air [from Resources] |  |  | 0
[40 empty] | Natural gas [from Supply] | [9 empty] | 1951076.5 | 10583778.9 |  |  |  | 2329445.3 | 14864300.7 | Natural gas [from Supply] |  |  | 0
[40 empty] | Gas/diesel oil excl. biofuels [from Supply] | 94146.21 | 257.994 | 23309.05 | [12 empty] | 117713.2 | Gas/diesel oil excl. biofuels [from Supply] |  |  | 0
[40 empty] | Motor gasoline excl. biofuels [from Supply] |  | 24.07623 | [13 empty] | 24.07623 | Motor gasoline excl. biofuels [from Supply] |  |  | 0
[40 empty] | Fuel oil [from Supply] | [14 empty] | 29112.26 | 29112.26 | Fuel oil [from Supply] |  |  | 0
[40 empty] | Electricity [from Supply] |  |  | 80616.37 | 609792.3 | 2824.886 | 282.1288 | 12626.1 | 34.6781 | 50.35808 |  |  | 33191.86 |  |  | 318930.1 | 1058348.7 | Electricity [from Supply] |  |  | 0
[40 empty] | Iron ore [from Iron ore extraction] |  |  |  | 108184.9 | [11 empty] | 108184.9 | Iron ore [from Iron ore extraction] |  |  | 0
[40 empty] | Combustion emissions [from Iron ore extraction] | [15 empty] | 0 | Combustion emissions [from Iron ore extraction] |  | 2244.796 | 2244.796
[40 empty] | Limestone [from Limestone extraction] |  |  |  |  | 25297.05 | [10 empty] | 25297.05 | Limestone [from Limestone extraction] |  |  | 0
[40 empty] | Combustion emissions [from Limestone extraction] | [15 empty] | 0 | Combustion emissions [from Limestone extraction] |  | 6.717782 | 6.717782
[40 empty] | Coal [from Coal extraction] | [5 empty] | 8855804.3 | [9 empty] | 8855804.3 | Coal [from Coal extraction] |  |  | 0
[40 empty] | Combustion emissions [from Coal extraction] | [15 empty] | 0 | Combustion emissions [from Coal extraction] |  | 555.7744 | 555.7744
[40 empty] | Iron ore [from Iron ore hauling] | [6 empty] | 108184.9 | [8 empty] | 108184.9 | Iron ore [from Iron ore hauling] |  |  | 0
[40 empty] | Limestone [from Limestone hauling] | [7 empty] | 25297.05 | [7 empty] | 25297.05 | Limestone [from Limestone hauling] |  |  | 0
[40 empty] | Coal [from Coal hauling] | [8 empty] | 8855804.3 | [6 empty] | 8855804.3 | Coal [from Coal hauling] |  |  | 0
[40 empty] | Iron ore [from Iron ore beneficiation] | [13 empty] | 88071.71 |  | 88071.71 | Iron ore [from Iron ore beneficiation] |  |  | 0
[40 empty] | Iron ore impurities [from Iron ore beneficiation] | [15 empty] | 0 | Iron ore impurities [from Iron ore beneficiation] |  | 21722.89 | 21722.89
[40 empty] | Limestone [from Limestone beneficiation] | [9 empty] | 25297.05 | [5 empty] | 25297.05 | Limestone [from Limestone beneficiation] |  |  | 0
[40 empty] | Coal [from Coal beneficiation] | [10 empty] | 8855804.3 |  |  |  |  | 8855804.3 | Coal [from Coal beneficiation] |  |  | 0
[40 empty] | Quicklime [from Rotary kiln] | [13 empty] | 242016.1 |  | 242016.1 | Quicklime [from Rotary kiln] |  |  | 0
[40 empty] | Magnesium oxide [from Rotary kiln] | [15 empty] | 0 | Magnesium oxide [from Rotary kiln] |  | 7739.251 | 7739.251
[40 empty] | Kiln emissions [from Rotary kiln] | [15 empty] | 0 | Kiln emissions [from Rotary kiln] |  | 87222.14 | 87222.14
[40 empty] | Anthracite [from Coke oven] | [13 empty] | 6408288.6 |  | 6408288.6 | Anthracite [from Coke oven] |  |  | 0
[40 empty] | Coke oven gas [from Coke oven] | [11 empty] | 4026178.1 |  |  |  | 4026178.1 | Coke oven gas [from Coke oven] |  |  | 0
[40 empty] | Tar [from Coke oven] | [15 empty] | 0 | Tar [from Coke oven] |  | 955411.8 | 955411.8
[40 empty] | Ash [from Coke oven] | [15 empty] | 0 | Ash [from Coke oven] |  | 8991.62 | 8991.62
[40 empty] | Combustion emissions [from Coke oven] | [15 empty] | 0 | Combustion emissions [from Coke oven] |  | 303788.3 | 303788.3
[40 empty] | Treated coke oven gas [from COG treatment] | [12 empty] | 4043367.3 |  |  | 4043367.3 | Treated coke oven gas [from COG treatment] |  |  | 0
[40 empty] | Treated coke oven gas [from COG distribution] | [14 empty] | 2830357.1 | 2830357.1 | Treated coke oven gas [from COG distribution] | 1213010.2 |  | 1213010.2
[40 empty] | Blast furnace mixture [from Mixer] | [14 empty] | 6682782.3 | 6682782.3 | Blast furnace mixture [from Mixer] |  |  | 0
[40 empty] | Pig iron [from Blast furnace] | [15 empty] | 0 | Pig iron [from Blast furnace] | 4157895.3 |  | 4157895.3
[40 empty] | Blast furnace gas [from Blast furnace] | [15 empty] | 0 | Blast furnace gas [from Blast furnace] |  | 404209.2 | 404209.2
[40 empty] | Pig iron slag [from Blast furnace] | [15 empty] | 0 | Pig iron slag [from Blast furnace] |  | 67875.36 | 67875.36
[41 empty] | U | [14 empty] | Ui |  | Y |  | y = Yi
[41 empty] | 202456.1 | 25579.5 | 8954947.7 | 717977.1 | 28121.94 | 8856086.4 | 120811 | 25331.73 | 8855854.7 | 1979045.0 | 19454075.1 | 4059370.0 | 4043367.3 | 6738376.4 | 12202453.9
iU
|  |  | Iron ore [from Resources] | Limestone [from Resources] | Coal [from Resources] | Combustion Air [from Resources] | Natural gas [from Supply] | Gas/diesel oil excl. biofuels [from Supply] | Motor gasoline excl. biofuels [from Supply] | Fuel oil [from Supply] | Electricity [from Supply] | Iron ore [from Iron ore extraction] | Combustion emissions [from Iron ore extraction] | Limestone [from Limestone extraction] | Combustion emissions [from Limestone extraction] | Coal [from Coal extraction] | Combustion emissions [from Coal extraction] | Iron ore [from Iron ore hauling] | Limestone [from Limestone hauling] | Coal [from Coal hauling] | Iron ore [from Iron ore beneficiation] | Iron ore impurities [from Iron ore beneficiation] | Limestone [from Limestone beneficiation] | Coal [from Coal beneficiation] | Quicklime [from Rotary kiln] | Magnesium oxide [from Rotary kiln] | Kiln emissions [from Rotary kiln] | Anthracite [from Coke oven] | Coke oven gas [from Coke oven] | Tar [from Coke oven] | Ash [from Coke oven] | Combustion emissions [from Coke oven] | Treated coke oven gas [from COG treatment] | Treated coke oven gas [from COG distribution] | Blast furnace mixture [from Mixer] | Pig iron [from Blast furnace] | Blast furnace gas [from Blast furnace] | Pig iron slag [from Blast furnace]
|  | Iron ore extraction | [9 empty] | 108184.9 | 2244.796 | [25 empty] | 110429.7
|  | Limestone extraction | [11 empty] | 25297.05 | 6.717782 | [23 empty] | 25303.77
|  | Coal extraction | [13 empty] | 8855804.3 | 555.7744 | [21 empty] | 8856360.1
|  | Iron ore hauling | [15 empty] | 108184.9 | [20 empty] | 108184.9
|  | Limestone hauling | [16 empty] | 25297.05 | [19 empty] | 25297.05
|  | Coal hauling | [17 empty] | 8855804.3 | [18 empty] | 8855804.3
|  | Iron ore beneficiation | [18 empty] | 88071.71 | 21722.89 | [16 empty] | 109794.6
|  | Limestone beneficiation | [20 empty] | 25297.05 | [15 empty] | 25297.05
|  | Coal beneficiation | [21 empty] | 8855804.3 | [14 empty] | 8855804.3
|  | Rotary kiln | [22 empty] | 242016.1 | 7739.251 | 87222.14 | [11 empty] | 336977.5
|  | Coke oven | [25 empty] | 6408288.6 | 4026178.1 | 955411.8 | 8991.62 | 303788.3 | [6 empty] | 11702658.4
|  | COG treatment | [30 empty] | 4043367.3 | [5 empty] | 4043367.3
|  | COG distribution | [31 empty] | 4043367.3 |  |  |  |  | 4043367.3
|  | Mixer | [32 empty] | 6682782.3 |  |  |  | 6682782.3
|  | Blast furnace | [33 empty] | 4157895.3 | 404209.2 | 67875.36 | 4629979.8
|  |  | V | [35 empty] | Vi
|  |  | 0 | 0 | 0 | 0 | 0 | 0 | 0 | 0 | 0 | 108184.9 | 2244.796 | 25297.05 | 6.717782 | 8855804.3 | 555.7744 | 108184.9 | 25297.05 | 8855804.3 | 88071.71 | 21722.89 | 25297.05 | 8855804.3 | 242016.1 | 7739.251 | 87222.14 | 6408288.6 | 4026178.1 | 955411.8 | 8991.62 | 303788.3 | 4043367.3 | 4043367.3 | 6682782.3 | 4157895.3 | 404209.2 | 67875.36
iV
|  |  | Iron ore [from Resources] | Limestone [from Resources] | Coal [from Resources] | Combustion Air [from Resources] | Natural gas [from Supply] | Gas/diesel oil excl. biofuels [from Supply] | Motor gasoline excl. biofuels [from Supply] | Fuel oil [from Supply] | Electricity [from Supply] | Iron ore [from Iron ore extraction] | Combustion emissions [from Iron ore extraction] | Limestone [from Limestone extraction] | Combustion emissions [from Limestone extraction] | Coal [from Coal extraction] | Combustion emissions [from Coal extraction] | Iron ore [from Iron ore hauling] | Limestone [from Limestone hauling] | Coal [from Coal hauling] | Iron ore [from Iron ore beneficiation] | Iron ore impurities [from Iron ore beneficiation] | Limestone [from Limestone beneficiation] | Coal [from Coal beneficiation] | Quicklime [from Rotary kiln] | Magnesium oxide [from Rotary kiln] | Kiln emissions [from Rotary kiln] | Anthracite [from Coke oven] | Coke oven gas [from Coke oven] | Tar [from Coke oven] | Ash [from Coke oven] | Combustion emissions [from Coke oven] | Treated coke oven gas [from COG treatment] | Treated coke oven gas [from COG distribution] | Blast furnace mixture [from Mixer] | Pig iron [from Blast furnace] | Blast furnace gas [from Blast furnace] | Pig iron slag [from Blast furnace]
|  | Resources [of Iron ore] | 108184.9
|  | Resources [of Limestone] |  | 25297.05
|  | Resources [of Coal] |  |  | 8850991.4
|  | Resources [of Combustion air] |  |  |  | 29146.46
|  | Supply [of Natural gas] |  |  |  |  | 14864300.7
|  | Supply [of Gas/diesel oil excl. biofuels] | [5 empty] | 117713.2
|  | Supply [of Motor gasoline excl. biofuels] | [6 empty] | 24.07623
|  | Supply [of Fuel oil] | [7 empty] | 29112.26
|  | Supply [of Electricity] | [8 empty] | 1058348.7
R
|  |  | 108184.9 | 25297.05 | 8850991.4 | 29146.46 | 14864300.7 | 117713.2 | 24.07623 | 29112.26 | 1058348.7 | 0 | 0 | 0 | 0 | 0 | 0 | 0 | 0 | 0 | 0 | 0 | 0 | 0 | 0 | 0 | 0 | 0 | 0 | 0 | 0 | 0 | 0 | 0 | 0 | 0 | 0 | 0
iR
Exergy balance between industries
|  | Iron ore [from Resources] | 108184.9 |  | 0 |  | 108184.9 |  | 0 |  | 0
|  | Limestone [from Resources] | 25297.05 |  | 0 |  | 25297.05 |  | 0 |  | 0
|  | Coal [from Resources] | 8850991.4 |  | 0 |  | 8850991.4 |  | 0 |  | 0
|  | Combustion Air [from Resources] | 29146.46 |  | 0 |  | 29146.46 |  | 0 |  | 0
|  | Natural gas [from Supply] | 14864300.7 |  | 0 |  | 14864300.7 |  | 0 |  | 0
|  | Gas/diesel oil excl. biofuels [from Supply] | 117713.2 |  | 0 |  | 117713.2 |  | 0 |  | 0
|  | Motor gasoline excl. biofuels [from Supply] | 24.07623 |  | 0 |  | 24.07623 |  | 0 |  | 0
|  | Fuel oil [from Supply] | 29112.26 |  | 0 |  | 29112.26 |  | 0 |  | 0
|  | Electricity [from Supply] | 1058348.7 |  | 0 |  | 1058348.7 |  | 0 |  | 0
|  | Iron ore [from Iron ore extraction] | 0 |  | 108184.9 |  | 108184.9 |  | 0 |  | 0
|  | Combustion emissions [from Iron ore extraction] | 0 |  | 2244.796 |  | 0 |  | 2244.796 |  | 0
|  | Limestone [from Limestone extraction] | 0 |  | 25297.05 |  | 25297.05 |  | 0 |  | 0
|  | Combustion emissions [from Limestone extraction] | 0 |  | 6.717782 |  | 0 |  | 6.717782 |  | 0
|  | Coal [from Coal extraction] | 0 | + | 8855804.3 | – | 8855804.3 | – | 0 | = | 0
|  | Combustion emissions [from Coal extraction] | 0 |  | 555.7744 |  | 0 |  | 555.7744 |  | 0
|  | Iron ore [from Iron ore hauling] | 0 |  | 108184.9 |  | 108184.9 |  | 0 |  | 0
|  | Limestone [from Limestone hauling] | 0 |  | 25297.05 |  | 25297.05 |  | 0 |  | 0
|  | Coal [from Coal hauling] | 0 |  | 8855804.3 |  | 8855804.3 |  | 0 |  | 0
|  | Iron ore [from Iron ore beneficiation] | 0 |  | 88071.71 |  | 88071.71 |  | 0 |  | 0
|  | Iron ore impurities [from Iron ore beneficiation] | 0 |  | 21722.89 |  | 0 |  | 21722.89 |  | 0
|  | Limestone [from Limestone beneficiation] | 0 |  | 25297.05 |  | 25297.05 |  | 0 |  | 0
|  | Coal [from Coal beneficiation] | 0 |  | 8855804.3 |  | 8855804.3 |  | 0 |  | 0
|  | Quicklime [from Rotary kiln] | 0 |  | 242016.1 |  | 242016.1 |  | 0 |  | 0
|  | Magnesium oxide [from Rotary kiln] | 0 |  | 7739.251 |  | 0 |  | 7739.251 |  | 0
|  | Kiln emissions [from Rotary kiln] | 0 |  | 87222.14 |  | 0 |  | 87222.14 |  | 0
|  | Anthracite [from Coke oven] | 0 |  | 6408288.6 |  | 6408288.6 |  | 0 |  | 0
|  | Coke oven gas [from Coke oven] | 0 |  | 4026178.1 |  | 4026178.1 |  | 0 |  | 0
|  | Tar [from Coke oven] | 0 |  | 955411.8 |  | 0 |  | 955411.8 |  | 0
|  | Ash [from Coke oven] | 0 |  | 8991.62 |  | 0 |  | 8991.62 |  | 0
|  | Combustion emissions [from Coke oven] | 0 |  | 303788.3 |  | 0 |  | 303788.3 |  | 0
|  | Treated coke oven gas [from COG treatment] | 0 |  | 4043367.3 |  | 4043367.3 |  | 0 |  | 0
|  | Treated coke oven gas [from COG distribution] | 0 |  | 4043367.3 |  | 2830357.1 |  | 1213010.2 |  | 0
|  | Blast furnace mixture [from Mixer] | 0 |  | 6682782.3 |  | 6682782.3 |  | 0 |  | 0
|  | Pig iron [from Blast furnace] | 0 |  | 4157895.3 |  | 0 |  | 4157895.3 |  | 0
|  | Blast furnace gas [from Blast furnace] | 0 |  | 404209.2 |  | 0 |  | 404209.2 |  | 0
|  | Pig iron slag [from Blast furnace] | 0 |  | 67875.36 |  | 0 |  | 67875.36 |  | 0
|  |  | (iR)T |  | (iV)T |  | Ui |  | y |  | 0
Exergy balance across industries
|  | Iron ore extraction | 202456.1 |  | 110429.7 |  | 92026.44
|  | Limestone extraction | 25579.5 |  | 25303.77 |  | 275.7273
|  | Coal extraction | 8954947.7 |  | 8856360.1 |  | 98587.64
|  | Iron ore hauling | 717977.1 |  | 108184.9 |  | 609792.3
|  | Limestone hauling | 28121.94 |  | 25297.05 |  | 2824.886
|  | Coal hauling | 8856086.4 |  | 8855804.3 |  | 282.1288
|  | Iron ore beneficiation | 120811 |  | 109794.6 |  | 11016.36
|  | Limestone beneficiation | 25331.73 | - | 25297.05 | = | 34.6781
|  | Coal beneficiation | 8855854.7 |  | 8855804.3 |  | 50.35808
|  | Rotary kiln | 1979045.0 |  | 336977.5 |  | 1642067.6
|  | Coke oven | 19454075.1 |  | 11702658.4 |  | 7751416.6
|  | COG treatment | 4059370.0 |  | 4043367.3 |  | 16002.67
|  | COG distribution | 4043367.3 |  | 4043367.3 |  | 0
|  | Mixer | 6738376.4 |  | 6682782.3 |  | 55594.07
|  | Blast furnace | 12202453.9 |  | 4629979.8 |  | 7572474.1
|  |  | iU |  | Vi |  | I

## MCC_M_RUVY_matrices_mat_level
| kg | [37 empty] | Iron ore extraction | Limestone extraction | Coal extraction | Iron ore hauling | Limestone hauling | Coal hauling | Iron ore beneficiation | Limestone beneficiation | Coal beneficiation | Rotary kiln | Coke oven | CO gas treatment | COG distribution | Mixer | Blast furnace |  |  | Iron ore extraction | Limestone extraction | Coal extraction | Iron ore hauling | Limestone hauling | Coal hauling | Iron ore beneficiation | Limestone beneficiation | Coal beneficiation | Rotary kiln | Coke oven | COG distribution | Mixer | Blast furnace
Iron ore [from Resources] | 1 | [36 empty] | Iron ore [from Resources] | 0 | 0 | 0 | 0 | 0 | 0 | 0 | 0 | 0 | 0 | 0 | 0 | 0 | 0 | 0 |  | Iron ore [from Resources] | 0 | 0 | 0 | 0 | 0 | 0 | 0 | 0 | 0 | 0 | 0 | 0 | 0 | 0
Limestone [from Resources] | 1 | [36 empty] | Limestone [from Resources] | 0 | 0 | 0 | 0 | 0 | 0 | 0 | 0 | 0 | 0 | 0 | 0 | 0 | 0 | 0 |  | Limestone [from Resources] | 0 | 0 | 0 | 0 | 0 | 0 | 0 | 0 | 0 | 0 | 0 | 0 | 0 | 0
Coal [from Resources] | 1 | [36 empty] | Coal [from Resources] | 0 | 0 | 0 | 0 | 0 | 0 | 0 | 0 | 0 | 0 | 0 | 0 | 0 | 0 | 0 |  | Coal [from Resources] | 0 | 0 | 0 | 0 | 0 | 0 | 0 | 0 | 0 | 0 | 0 | 0 | 0 | 0
Combustion Air [from Resources] | 1 | [36 empty] | Combustion Air [from Resources] | 0 | 0 | 0 | 0 | 0 | 0 | 0 | 0 | 0 | 0 | 0 | 0 | 0 | 0 | 0 |  | Combustion Air [from Resources] | 0 | 0 | 0 | 0 | 0 | 0 | 0 | 0 | 0 | 0 | 0 | 0 | 0 | 0
Natural gas [from Supply] | 1 | [36 empty] | Natural gas [from Supply] | 0 | 0 | 0 | 0 | 0 | 0 | 0 | 0 | 0 | 0 | 0 | 0 | 0 | 0 | 0 |  | Natural gas [from Supply] | 0 | 0 | 0 | 0 | 0 | 0 | 0 | 0 | 0 | 0 | 0 | 0 | 0 | 0
Gas/diesel oil excl. biofuels [from Supply] | 1 | [36 empty] | Gas/diesel oil excl. biofuels [from Supply] | 0 | 0 | 0 | 0 | 0 | 0 | 0 | 0 | 0 | 0 | 0 | 0 | 0 | 0 | 0 |  | Gas/diesel oil excl. biofuels [from Supply] | 0 | 0 | 0 | 0 | 0 | 0 | 0 | 0 | 0 | 0 | 0 | 0 | 0 | 0
Motor gasoline excl. biofuels [from Supply] | 1 | [36 empty] | Motor gasoline excl. biofuels [from Supply] | 0 | 0 | 0 | 0 | 0 | 0 | 0 | 0 | 0 | 0 | 0 | 0 | 0 | 0 | 0 |  | Motor gasoline excl. biofuels [from Supply] | 0 | 0 | 0 | 0 | 0 | 0 | 0 | 0 | 0 | 0 | 0 | 0 | 0 | 0
Fuel oil [from Supply] | 1 | [36 empty] | Fuel oil [from Supply] | 0 | 0 | 0 | 0 | 0 | 0 | 0 | 0 | 0 | 0 | 0 | 0 | 0 | 0 | 0 |  | Fuel oil [from Supply] | 0 | 0 | 0 | 0 | 0 | 0 | 0 | 0 | 0 | 0 | 0 | 0 | 0 | 0
Electricity [from Supply] | 1 | [36 empty] | Electricity [from Supply] | 0 | 0 | 0 | 0 | 0 | 0 | 0 | 0 | 0 | 0 | 0 | 0 | 0 | 0 | 0 |  | Electricity [from Supply] | 0 | 0 | 0 | 0 | 0 | 0 | 0 | 0 | 0 | 0 | 0 | 0 | 0 | 0
Iron ore [from Iron ore extraction] | 1 | [36 empty] | Iron ore [from Iron ore extraction] | 0 | 0 | 0 | 0 | 0 | 0 | 0 | 0 | 0 | 0 | 0 | 0 | 0 | 0 | 0 |  | Iron ore [from Iron ore extraction] | 0 | 0 | 0 | 0 | 0 | 0 | 0 | 0 | 0 | 0 | 0 | 0 | 0 | 0
Combustion emissions [from Iron ore extraction] | 1 | [36 empty] | Combustion emissions [from Iron ore extraction] | 0 | 0 | 0 | 0 | 0 | 0 | 0 | 0 | 0 | 0 | 0 | 0 | 0 | 0 | 0 |  | Combustion emissions [from Iron ore extraction] | 0 | 0 | 0 | 0 | 0 | 0 | 0 | 0 | 0 | 0 | 0 | 0 | 0 | 0
Limestone [from Limestone extraction] | 1 | [36 empty] | Limestone [from Limestone extraction] | 0 | 0 | 0 | 0 | 0 | 0 | 0 | 0 | 0 | 0 | 0 | 0 | 0 | 0 | 0 |  | Limestone [from Limestone extraction] | 0 | 0 | 0 | 0 | 0 | 0 | 0 | 0 | 0 | 0 | 0 | 0 | 0 | 0
Combustion emissions [from Limestone extraction] | 1 | [36 empty] | Combustion emissions [from Limestone extraction] | 0 | 0 | 0 | 0 | 0 | 0 | 0 | 0 | 0 | 0 | 0 | 0 | 0 | 0 | 0 |  | Combustion emissions [from Limestone extraction] | 0 | 0 | 0 | 0 | 0 | 0 | 0 | 0 | 0 | 0 | 0 | 0 | 0 | 0
Coal [from Coal extraction] | 1 | [36 empty] | Coal [from Coal extraction] | 0 | 0 | 0 | 0 | 0 | 0 | 0 | 0 | 0 | 0 | 0 | 0 | 0 | 0 | 0 |  | Coal [from Coal extraction] | 0 | 0 | 0 | 0 | 0 | 0 | 0 | 0 | 0 | 0 | 0 | 0 | 0 | 0
Combustion emissions [from Coal extraction] | 1 | [36 empty] | Combustion emissions [from Coal extraction] | 0 | 0 | 0 | 0 | 0 | 0 | 0 | 0 | 0 | 0 | 0 | 0 | 0 | 0 | 0 |  | Combustion emissions [from Coal extraction] | 0 | 0 | 0 | 0 | 0 | 0 | 0 | 0 | 0 | 0 | 0 | 0 | 0 | 0
Iron ore [from Iron ore hauling] | 1 | [36 empty] | Iron ore [from Iron ore hauling] | 0 | 0 | 0 | 0 | 0 | 0 | 0 | 0 | 0 | 0 | 0 | 0 | 0 | 0 | 0 |  | Iron ore [from Iron ore hauling] | 0 | 0 | 0 | 0 | 0 | 0 | 0 | 0 | 0 | 0 | 0 | 0 | 0 | 0
Limestone [from Limestone hauling] | 1 | [36 empty] | Limestone [from Limestone hauling] | 0 | 0 | 0 | 0 | 0 | 0 | 0 | 0 | 0 | 0 | 0 | 0 | 0 | 0 | 0 |  | Limestone [from Limestone hauling] | 0 | 0 | 0 | 0 | 0 | 0 | 0 | 0 | 0 | 0 | 0 | 0 | 0 | 0
Coal [from Coal hauling] | 1 | [36 empty] | Coal [from Coal hauling] | 0 | 0 | 0 | 0 | 0 | 0 | 0 | 0 | 0 | 0 | 0 | 0 | 0 | 0 | 0 |  | Coal [from Coal hauling] | 0 | 0 | 0 | 0 | 0 | 0 | 0 | 0 | 0 | 0 | 0 | 0 | 0 | 0
Iron ore [from Iron ore beneficiation] | 1 | [36 empty] | Iron ore [from Iron ore beneficiation] | 0 | 0 | 0 | 0 | 0 | 0 | 0 | 0 | 0 | 0 | 0 | 0 | 0 | 0 | 0 |  | Iron ore [from Iron ore beneficiation] | 0 | 0 | 0 | 0 | 0 | 0 | 0 | 0 | 0 | 0 | 0 | 0 | 0 | 0
Iron ore impurities [from Iron ore beneficiation] | 1 | [36 empty] | Iron ore impurities [from Iron ore beneficiation] | 0 | 0 | 0 | 0 | 0 | 0 | 0 | 0 | 0 | 0 | 0 | 0 | 0 | 0 | 0 |  | Iron ore impurities [from Iron ore beneficiation] | 0 | 0 | 0 | 0 | 0 | 0 | 0 | 0 | 0 | 0 | 0 | 0 | 0 | 0
Limestone [from Limestone beneficiation] | 1 | [36 empty] | Limestone [from Limestone beneficiation] | 0 | 0 | 0 | 0 | 0 | 0 | 0 | 0 | 0 | 0 | 0 | 0 | 0 | 0 | 0 |  | Limestone [from Limestone beneficiation] | 0 | 0 | 0 | 0 | 0 | 0 | 0 | 0 | 0 | 0 | 0 | 0 | 0 | 0
Coal [from Coal beneficiation] | 1 | [36 empty] | Coal [from Coal beneficiation] | 0 | 0 | 0 | 0 | 0 | 0 | 0 | 0 | 0 | 0 | 0 | 0 | 0 | 0 | 0 |  | Coal [from Coal beneficiation] | 0 | 0 | 0 | 0 | 0 | 0 | 0 | 0 | 0 | 0 | 0 | 0 | 0 | 0
Quicklime [from Rotary kiln] | 1 | [36 empty] | Quicklime [from Rotary kiln] | 0 | 0 | 0 | 0 | 0 | 0 | 0 | 0 | 0 | 0 | 0 | 0 | 0 | 0 | 0 |  | Quicklime [from Rotary kiln] | 0 | 0 | 0 | 0 | 0 | 0 | 0 | 0 | 0 | 0 | 0 | 0 | 0 | 0
Magnesium oxide [from Rotary kiln] | 1 | [36 empty] | Magnesium oxide [from Rotary kiln] | 0 | 0 | 0 | 0 | 0 | 0 | 0 | 0 | 0 | 0 | 0 | 0 | 0 | 0 | 0 |  | Magnesium oxide [from Rotary kiln] | 0 | 0 | 0 | 0 | 0 | 0 | 0 | 0 | 0 | 0 | 0 | 0 | 0 | 0
Kiln emissions [from Rotary kiln] | 1 | [36 empty] | Kiln emissions [from Rotary kiln] | 0 | 0 | 0 | 0 | 0 | 0 | 0 | 0 | 0 | 0 | 0 | 0 | 0 | 0 | 0 |  | Kiln emissions [from Rotary kiln] | 0 | 0 | 0 | 0 | 0 | 0 | 0 | 0 | 0 | 0 | 0 | 0 | 0 | 0
Anthracite [from Coke oven] | 1 | [36 empty] | Anthracite [from Coke oven] | 0 | 0 | 0 | 0 | 0 | 0 | 0 | 0 | 0 | 0 | 0 | 0 | 0 | 0 | 0 |  | Anthracite [from Coke oven] | 0 | 0 | 0 | 0 | 0 | 0 | 0 | 0 | 0 | 0 | 0 | 0 | 0 | 0
Coke oven gas [from Coke oven] | 1 | [36 empty] | Coke oven gas [from Coke oven] | 0 | 0 | 0 | 0 | 0 | 0 | 0 | 0 | 0 | 0 | 0 | 0 | 0 | 0 | 0 |  | Coke oven gas [from Coke oven] | 0 | 0 | 0 | 0 | 0 | 0 | 0 | 0 | 0 | 0 | 0 | 0 | 0 | 0
[38 empty] | Tar [from Coke oven] | [16 empty] | Tar [from Coke oven]
Ash [from Coke oven] | 1 | [36 empty] | Ash [from Coke oven] | 0 | 0 | 0 | 0 | 0 | 0 | 0 | 0 | 0 | 0 | 0 | 0 | 0 | 0 | 0 |  | Ash [from Coke oven] | 0 | 0 | 0 | 0 | 0 | 0 | 0 | 0 | 0 | 0 | 0 | 0 | 0 | 0
Combustion emissions [from Coke oven] | 1 | [36 empty] | Combustion emissions [from Coke oven] | 0 | 0 | 0 | 0 | 0 | 0 | 0 | 0 | 0 | 0 | 0 | 0 | 0 | 0 | 0 |  | Combustion emissions [from Coke oven] | 0 | 0 | 0 | 0 | 0 | 0 | 0 | 0 | 0 | 0 | 0 | 0 | 0 | 0
Treated coke oven gas [from CO gas treatment] | 1 | [36 empty] | Treated coke oven gas [from COG treatment] | 0 | 0 | 0 | 0 | 0 | 0 | 0 | 0 | 0 | 0 | 0 | 0 | 0 | 0 | 0 |  | Treated coke oven gas [from COG treatment] | 0 | 0 | 0 | 0 | 0 | 0 | 0 | 0 | 0 | 0 | 0 | 0 | 0 | 0
Blast furnace mixture [from Mixer] | 1 | [36 empty] | Treated coke oven gas [from COG distribution] | 0 | 0 | 0 | 0 | 0 | 0 | 0 | 0 | 0 | 0 | 0 | 0 | 0 | 0 | 0 |  | Treated coke oven gas [from COG distribution] | 0 | 0 | 0 | 0 | 0 | 0 | 0 | 0 | 0 | 0 | 0 | 0 | 0 | 0
Pig iron [from Blast furnace] | 1 | [36 empty] | Blast furnace mixture [from Mixer] | 0 | 0 | 0 | 0 | 0 | 0 | 0 | 0 | 0 | 0 | 0 | 0 | 0 | 0 | 0 |  | Blast furnace mixture [from Mixer] | 0 | 0 | 0 | 0 | 0 | 0 | 0 | 0 | 0 | 0 | 0 | 0 | 0 | 0
Blast furnace gas [from Blast furnace] | 1 | [36 empty] | Pig iron [from Blast furnace] | 0 | 0 | 0 | 0 | 0 | 0 | 0 | 0 | 0 | 0 | 0 | 0 | 0 | 0 | 0 |  | Pig iron [from Blast furnace] | 0 | 0 | 0 | 0 | 0 | 0 | 0 | 0 | 0 | 0 | 0 | 0 | 0 | 0
Pig iron slag [from Blast furnace] | 1 | [36 empty] | Blast furnace gas [from Blast furnace] | 0 | 0 | 0 | 0 | 0 | 0 | 0 | 0 | 0 | 0 | 0 | 0 | 0 | 0 | 0 |  | Blast furnace gas [from Blast furnace] | 0 | 0 | 0 | 0 | 0 | 0 | 0 | 0 | 0 | 0 | 0 | 0 | 0 | 0
| S_units | [36 empty] | Pig iron slag [from Blast furnace] | 0 | 0 | 0 | 0 | 0 | 0 | 0 | 0 | 0 | 0 | 0 | 0 | 0 | 0 | 0 |  | Pig iron slag [from Blast furnace] | 0 | 0 | 0 | 0 | 0 | 0 | 0 | 0 | 0 | 0 | 0 | 0 | 0 | 0
[39 empty] | U_eiou | [16 empty] | r_eiou
[39 empty] | Iron ore extraction | Limestone extraction | Coal extraction | Iron ore hauling | Limestone hauling | Coal hauling | Iron ore beneficiation | Limestone beneficiation | Coal beneficiation | Rotary kiln | Coke oven | COG treatment | COG distribution | Mixer | Blast furnace
[38 empty] | Iron ore [from Resources] | 1011.767 | 0 | 0 | 0 | 0 | 0 | 0 | 0 | 0 | 0 | 0 | 0 | 0 | 0 | 0
[38 empty] | Limestone [from Resources] | 0 | 208.5556 | 0 | 0 | 0 | 0 | 0 | 0 | 0 | 0 | 0 | 0 | 0 | 0 | 0
[38 empty] | Coal [from Resources] | 0 | 0 | 298.6149 | 0 | 0 | 0 | 0 | 0 | 0 | 0 | 0 | 0 | 0 | 0 | 0
[38 empty] | Combustion Air [from Resources] | 30.15043 | 0.09039427 | 7.464748 | 0 | 0 | 0 | 0 | 0 | 0 | 644.2422 | 3494.746 | 0 | 0 | 0 | 2852.049
[38 empty] | Natural gas [from Supply] | 0 | 0 | 0 | 0 | 0 | 0 | 0 | 0 | 0 | 37.63002 | 204.1272 | 0 | 0 | 0 | 44.92755
[38 empty] | Gas/diesel oil excl. biofuels [from Supply] | 2.069499 | 0.005671161 | 0.5123738 | 0 | 0 | 0 | 0 | 0 | 0 | 0 | 0 | 0 | 0 | 0 | 0
[38 empty] | Motor gasoline excl. biofuels [from Supply] | 0 | 0.0005171416 | 0 | 0 | 0 | 0 | 0 | 0 | 0 | 0 | 0 | 0 | 0 | 0 | 0
[38 empty] | Fuel oil [from Supply] | 0 | 0 | 0 | 0 | 0 | 0 | 0 | 0 | 0 | 0 | 0 | 0 | 0 | 0 | 4.914718
[38 empty] | Electricity [from Supply] | 0 | 0 | 0 | 0 | 0 | 0 | 0 | 0 | 0 | 0 | 0 | 0 | 0 | 0 | 0
[38 empty] | Iron ore [from Iron ore extraction] | 0 | 0 | 0 | 1011.767 | 0 | 0 | 0 | 0 | 0 | 0 | 0 | 0 | 0 | 0 | 0
[38 empty] | Combustion emissions [from Iron ore extraction] | 0 | 0 | 0 | 0 | 0 | 0 | 0 | 0 | 0 | 0 | 0 | 0 | 0 | 0 | 0
[38 empty] | Limestone [from Limestone extraction] | 0 | 0 | 0 | 0 | 208.5556 | 0 | 0 | 0 | 0 | 0 | 0 | 0 | 0 | 0 | 0
[38 empty] | Combustion emissions [from Limestone extraction] | 0 | 0 | 0 | 0 | 0 | 0 | 0 | 0 | 0 | 0 | 0 | 0 | 0 | 0 | 0
[38 empty] | Coal [from Coal extraction] | 0 | 0 | 0 | 0 | 0 | 298.6149 | 0 | 0 | 0 | 0 | 0 | 0 | 0 | 0 | 0
[38 empty] | Combustion emissions [from Coal extraction] | 0 | 0 | 0 | 0 | 0 | 0 | 0 | 0 | 0 | 0 | 0 | 0 | 0 | 0 | 0
[38 empty] | Iron ore [from Iron ore hauling] | 0 | 0 | 0 | 0 | 0 | 0 | 1011.767 | 0 | 0 | 0 | 0 | 0 | 0 | 0 | 0
[38 empty] | Limestone [from Limestone hauling] | 0 | 0 | 0 | 0 | 0 | 0 | 0 | 208.5556 | 0 | 0 | 0 | 0 | 0 | 0 | 0
[38 empty] | Coal [from Coal hauling] | 0 | 0 | 0 | 0 | 0 | 0 | 0 | 0 | 298.6149 | 0 | 0 | 0 | 0 | 0 | 0
[38 empty] | Iron ore [from Iron ore beneficiation] | 0 | 0 | 0 | 0 | 0 | 0 | 0 | 0 | 0 | 0 | 0 | 0 | 0 | 1000 | 0
[38 empty] | Iron ore impurities [from Iron ore beneficiation] | 0 | 0 | 0 | 0 | 0 | 0 | 0 | 0 | 0 | 0 | 0 | 0 | 0 | 0 | 0
[38 empty] | Limestone [from Limestone beneficiation] | 0 | 0 | 0 | 0 | 0 | 0 | 0 | 0 | 0 | 208.5556 | 0 | 0 | 0 | 0 | 0
[38 empty] | Coal [from Coal beneficiation] | 0 | 0 | 0 | 0 | 0 | 0 | 0 | 0 | 0 | 0 | 298.6149 | 0 | 0 | 0 | 0
[38 empty] | Quicklime [from Rotary kiln] | 0 | 0 | 0 | 0 | 0 | 0 | 0 | 0 | 0 | 0 | 0 | 0 | 0 | 111.0081 | 0
[38 empty] | Magnesium oxide [from Rotary kiln] | 0 | 0 | 0 | 0 | 0 | 0 | 0 | 0 | 0 | 0 | 0 | 0 | 0 | 0 | 0
[38 empty] | Kiln emissions [from Rotary kiln] | 0 | 0 | 0 | 0 | 0 | 0 | 0 | 0 | 0 | 0 | 0 | 0 | 0 | 0 | 0
[38 empty] | Anthracite [from Coke oven] | 0 | 0 | 0 | 0 | 0 | 0 | 0 | 0 | 0 | 0 | 0 | 0 | 0 | 203.2798 | 0
[38 empty] | Coke oven gas [from Coke oven] | 0 | 0 | 0 | 0 | 0 | 0 | 0 | 0 | 0 | 0 | 0 | 46.0998 | 0 | 0 | 0
Tar [from Coke oven]
[38 empty] | Ash [from Coke oven] | 0 | 0 | 0 | 0 | 0 | 0 | 0 | 0 | 0 | 0 | 0 | 0 | 0 | 0 | 0
[38 empty] | Combustion emissions [from Coke oven] | 0 | 0 | 0 | 0 | 0 | 0 | 0 | 0 | 0 | 0 | 0 | 0 | 0 | 0 | 0
[38 empty] | Treated coke oven gas [from COG treatment] | 0 | 0 | 0 | 0 | 0 | 0 | 0 | 0 | 0 | 0 | 0 | 0 |  | 0 | 0
[38 empty] | Treated coke oven gas [from COG distribution] | 0 | 0 | 0 | 0 | 0 | 0 | 0 | 0 | 0 | 0 | 0 | 0 | 46.0998 | 0 | 32.26986
[38 empty] | Blast furnace mixture [from Mixer] | 0 | 0 | 0 | 0 | 0 | 0 | 0 | 0 | 0 | 0 | 0 | 0 | 0 | 0 | 1314.288
[38 empty] | Pig iron [from Blast furnace] | 0 | 0 | 0 | 0 | 0 | 0 | 0 | 0 | 0 | 0 | 0 | 0 | 0 | 0 | 0
[38 empty] | Blast furnace gas [from Blast furnace] | 0 | 0 | 0 | 0 | 0 | 0 | 0 | 0 | 0 | 0 | 0 | 0 | 0 | 0 | 0
[38 empty] | Pig iron slag [from Blast furnace] | 0 | 0 | 0 | 0 | 0 | 0 | 0 | 0 | 0 | 0 | 0 | 0 | 0 | 0 | 0
U_feed
[39 empty] | Iron ore extraction | Limestone extraction | Coal extraction | Iron ore hauling | Limestone hauling | Coal hauling | Iron ore beneficiation | Limestone beneficiation | Coal beneficiation | Rotary kiln | Coke oven | COG treatment | COG distribution | Mixer | Blast furnace |  |  | Iron and steel | Waste
[38 empty] | Iron ore [from Resources] | 1011.767 | [14 empty] | 1011.767 | Iron ore [from Resources] |  |  | 0
[38 empty] | Limestone [from Resources] |  | 208.5556 | [13 empty] | 208.5556 | Limestone [from Resources] |  |  | 0
[38 empty] | Coal [from Resources] |  |  | 298.6149 | [12 empty] | 298.6149 | Coal [from Resources] |  |  | 0
[38 empty] | Combustion Air [from Resources] | 30.15043 | 0.09039427 | 7.464748 | [6 empty] | 644.2422 | 3494.746 |  |  |  | 2852.049 | 7028.743 | Combustion Air [from Resources] |  |  | 0
[38 empty] | Natural gas [from Supply] | [9 empty] | 37.63002 | 204.1272 |  |  |  | 44.92755 | 286.6848 | Natural gas [from Supply] |  |  | 0
[38 empty] | Gas/diesel oil excl. biofuels [from Supply] | 2.069499 | 0.005671161 | 0.5123738 | [12 empty] | 2.587544 | Gas/diesel oil excl. biofuels [from Supply] |  |  | 0
[38 empty] | Motor gasoline excl. biofuels [from Supply] |  | 0.0005171416 | [13 empty] | 0.0005171416 | Motor gasoline excl. biofuels [from Supply] |  |  | 0
[38 empty] | Fuel oil [from Supply] | [14 empty] | 4.914718 | 4.914718 | Fuel oil [from Supply] |  |  | 0
[38 empty] | Electricity [from Supply] |  |  | 0 | 0 | 0 | 0 | 0 | 0 | 0 |  |  | 0 |  |  | 0 | 0 | Electricity [from Supply] |  |  | 0
[38 empty] | Iron ore [from Iron ore extraction] |  |  |  | 1011.767 | [11 empty] | 1011.767 | Iron ore [from Iron ore extraction] |  |  | 0
[38 empty] | Combustion emissions [from Iron ore extraction] | [15 empty] | 0 | Combustion emissions [from Iron ore extraction] |  | 32.21993 | 32.21993
[38 empty] | Limestone [from Limestone extraction] |  |  |  |  | 208.5556 | [10 empty] | 208.5556 | Limestone [from Limestone extraction] |  |  | 0
[38 empty] | Combustion emissions [from Limestone extraction] | [15 empty] | 0 | Combustion emissions [from Limestone extraction] |  | 0.09658257 | 0.09658257
[38 empty] | Coal [from Coal extraction] | [5 empty] | 298.6149 | [9 empty] | 298.6149 | Coal [from Coal extraction] |  |  | 0
[38 empty] | Combustion emissions [from Coal extraction] | [15 empty] | 0 | Combustion emissions [from Coal extraction] |  | 7.977121 | 7.977121
[38 empty] | Iron ore [from Iron ore hauling] | [6 empty] | 1011.767 | [8 empty] | 1011.767 | Iron ore [from Iron ore hauling] |  |  | 0
[38 empty] | Limestone [from Limestone hauling] | [7 empty] | 208.5556 | [7 empty] | 208.5556 | Limestone [from Limestone hauling] |  |  | 0
[38 empty] | Coal [from Coal hauling] | [8 empty] | 298.6149 | [6 empty] | 298.6149 | Coal [from Coal hauling] |  |  | 0
[38 empty] | Iron ore [from Iron ore beneficiation] | [13 empty] | 1000 |  | 1000 | Iron ore [from Iron ore beneficiation] |  |  | 0
[38 empty] | Iron ore impurities [from Iron ore beneficiation] | [15 empty] | 0 | Iron ore impurities [from Iron ore beneficiation] |  | 11.76747 | 11.76747
[38 empty] | Limestone [from Limestone beneficiation] | [9 empty] | 208.5556 | [5 empty] | 208.5556 | Limestone [from Limestone beneficiation] |  |  | 0
[38 empty] | Coal [from Coal beneficiation] | [10 empty] | 298.6149 |  |  |  |  | 298.6149 | Coal [from Coal beneficiation] |  |  | 0
[38 empty] | Quicklime [from Rotary kiln] | [13 empty] | 111.0081 |  | 111.0081 | Quicklime [from Rotary kiln] |  |  | 0
[38 empty] | Magnesium oxide [from Rotary kiln] | [15 empty] | 0 | Magnesium oxide [from Rotary kiln] |  | 4.984753 | 4.984753
[38 empty] | Kiln emissions [from Rotary kiln] | [15 empty] | 0 | Kiln emissions [from Rotary kiln] |  | 774.4349 | 774.4349
[38 empty] | Anthracite [from Coke oven] | [13 empty] | 203.2798 |  | 203.2798 | Anthracite [from Coke oven] |  |  | 0
[38 empty] | Coke oven gas [from Coke oven] | [11 empty] | 46.0998 |  |  |  | 46.0998 | Coke oven gas [from Coke oven] |  |  | 0
[38 empty] | Tar [from Coke oven] | [15 empty] | 0 | Tar [from Coke oven] |  | 23.98207 | 23.98207
[38 empty] | Ash [from Coke oven] | [15 empty] | 0 | Ash [from Coke oven] |  | 25.2532 | 25.2532
[38 empty] | Combustion emissions [from Coke oven] | [15 empty] | 0 | Combustion emissions [from Coke oven] |  | 3698.873 | 3698.873
[38 empty] | Treated coke oven gas [from COG treatment] | [12 empty] | 46.0998 |  |  | 46.0998 | Treated coke oven gas [from COG treatment] |  |  | 0
[38 empty] | Treated coke oven gas [from COG distribution] | [14 empty] | 32.26986 | 32.26986 | Treated coke oven gas [from COG distribution] | 13.82994 |  | 13.82994
[38 empty] | Blast furnace mixture [from Mixer] | [14 empty] | 1314.288 | 1314.288 | Blast furnace mixture [from Mixer] |  |  | 0
[38 empty] | Pig iron [from Blast furnace] | [15 empty] | 0 | Pig iron [from Blast furnace] | 616.2358 |  | 616.2358
[38 empty] | Blast furnace gas [from Blast furnace] | [15 empty] | 0 | Blast furnace gas [from Blast furnace] |  | 3402.265 | 3402.265
[38 empty] | Pig iron slag [from Blast furnace] | [15 empty] | 0 | Pig iron slag [from Blast furnace] |  | 229.9481 | 229.9481
[39 empty] | U | [14 empty] | Ui |  | Y |  | y = Yi
[39 empty] | 1043.987 | 208.6522 | 306.592 | 1011.767 | 208.5556 | 298.6149 | 1011.767 | 208.5556 | 298.6149 | 890.4278 | 3997.488 | 46.0998 | 46.0998 | 1314.288 | 4248.449
iU
| Iron ore [from Resources] | Limestone [from Resources] | Coal [from Resources] | Combustion Air [from Resources] | Natural gas [from Supply] | Diesel [from Supply] | Gas/diesel oil excl. biofuels [from Supply] | Motor gasoline excl. biofuels [from Supply] | Electricity [from Supply] | Iron ore [from Iron ore extraction] | Combustion emissions [from Iron ore extraction] | Limestone [from Limestone extraction] | Combustion emissions [from Limestone extraction] | Coal [from Coal extraction] | Combustion emissions [from Coal extraction] | Iron ore [from Iron ore hauling] | Limestone [from Limestone hauling] | Coal [from Coal hauling] | Iron ore [from Iron ore beneficiation] | Iron ore impurities [from Iron ore beneficiation] | Limestone [from Limestone beneficiation] | Coal [from Coal beneficiation] | Quicklime [from Rotary kiln] | Magnesium oxide [from Rotary kiln] | Kiln emissions [from Rotary kiln] | Anthracite [from Coke oven] | Coke oven gas [from Coke oven] | Tar [from Coke oven] | Ash [from Coke oven] | Combustion emissions [from Coke oven] | Treated coke oven gas [from COG treatment] | Treated coke oven gas [from COG distribution] | Blast furnace mixture [from Mixer] | Pig iron [from Blast furnace] | Blast furnace gas [from Blast furnace] | Pig iron slag [from Blast furnace]
Iron ore extraction | [9 empty] | 1011.767 | 32.21993 | [25 empty] | 1043.987
Limestone extraction | [11 empty] | 208.5556 | 0.09658257 | [23 empty] | 208.6522
Coal extraction | [13 empty] | 298.6149 | 7.977121 | [21 empty] | 306.592
Iron ore hauling | [15 empty] | 1011.767 | [20 empty] | 1011.767
Limestone hauling | [16 empty] | 208.5556 | [19 empty] | 208.5556
Coal hauling | [17 empty] | 298.6149 | [18 empty] | 298.6149
Iron ore beneficiation | [18 empty] | 1000 | 11.76747 | [16 empty] | 1011.767
Limestone beneficiation | [20 empty] | 208.5556 | [15 empty] | 208.5556
Coal beneficiation | [21 empty] | 298.6149 | [14 empty] | 298.6149
Rotary kiln | [22 empty] | 111.0081 | 4.984753 | 774.4349 | [11 empty] | 890.4278
Coke oven | [25 empty] | 203.2798 | 46.0998 | 23.98207 | 25.2532 | 3698.873 | [6 empty] | 3997.488
COG treatment | [30 empty] | 46.0998 | [5 empty] | 46.0998
COG distribution | [31 empty] | 46.0998 |  |  |  |  | 46.0998
Mixer | [32 empty] | 1314.288 |  |  |  | 1314.288
Blast furnace | [33 empty] | 616.2358 | 3402.265 | 229.9481 | 4248.449
| V | [35 empty] | Vi
| 0 | 0 | 0 | 0 | 0 | 0 | 0 | 0 | 0 | 1011.767 | 32.21993 | 208.5556 | 0.09658257 | 298.6149 | 7.977121 | 1011.767 | 208.5556 | 298.6149 | 1000 | 11.76747 | 208.5556 | 298.6149 | 111.0081 | 4.984753 | 774.4349 | 203.2798 | 46.0998 | 23.98207 | 25.2532 | 3698.873 | 46.0998 | 46.0998 | 1314.288 | 616.2358 | 3402.265 | 229.9481
iV
| Iron ore [from Resources] | Limestone [from Resources] | Coal [from Resources] | Combustion Air [from Resources] | Natural gas [from Supply] | Diesel [from Supply] | Gas/diesel oil excl. biofuels [from Supply] | Motor gasoline excl. biofuels [from Supply] | Electricity [from Supply] | Iron ore [from Iron ore extraction] | Combustion emissions [from Iron ore extraction] | Limestone [from Limestone extraction] | Combustion emissions [from Limestone extraction] | Coal [from Coal extraction] | Combustion emissions [from Coal extraction] | Iron ore [from Iron ore hauling] | Limestone [from Limestone hauling] | Coal [from Coal hauling] | Iron ore [from Iron ore beneficiation] | Iron ore impurities [from Iron ore beneficiation] | Limestone [from Limestone beneficiation] | Coal [from Coal beneficiation] | Quicklime [from Rotary kiln] | Magnesium oxide [from Rotary kiln] | Kiln emissions [from Rotary kiln] | Anthracite [from Coke oven] | Coke oven gas [from Coke oven] | Tar [from Coke oven] | Ash [from Coke oven] | Combustion emissions [from Coke oven] | Treated coke oven gas [from COG treatment] | Treated coke oven gas [from COG distribution] | Blast furnace mixture [from Mixer] | Pig iron [from Blast furnace] | Blast furnace gas [from Blast furnace] | Pig iron slag [from Blast furnace]
Resources [of Iron ore] | 1011.767
Resources [of Limestone] |  | 208.5556
Resources [of Coal] |  |  | 298.6149
Resources [of Combustion air] |  |  |  | 7028.743
Supply [of Natural gas] |  |  |  |  | 286.6848
Supply [of Gas/diesel oil excl. biofuels] | [5 empty] | 2.587544
Supply [of Motor gasoline excl. biofuels] | [6 empty] | 0.0005171416
Supply [of Fuel oil] | [7 empty] | 4.914718
Supply [of Electricity] | [8 empty] | 0
R
| 1011.767 | 208.5556 | 298.6149 | 7028.743 | 286.6848 | 2.587544 | 0.0005171416 | 4.914718 | 0 | 0 | 0 | 0 | 0 | 0 | 0 | 0 | 0 | 0 | 0 | 0 | 0 | 0 | 0 | 0 | 0 | 0 | 0 | 0 | 0 | 0 | 0 | 0 | 0 | 0 | 0 | 0
iR
Mass balance between industries
Iron ore [from Resources] | 1011.767 |  | 0 |  | 1011.767 |  | 0 |  | 0
Limestone [from Resources] | 208.5556 |  | 0 |  | 208.5556 |  | 0 |  | 0
Coal [from Resources] | 298.6149 |  | 0 |  | 298.6149 |  | 0 |  | 0
Combustion Air [from Resources] | 7028.743 |  | 0 |  | 7028.743 |  | 0 |  | 0
Natural gas [from Supply] | 286.6848 |  | 0 |  | 286.6848 |  | 0 |  | 0
Diesel [from Supply] | 2.587544 |  | 0 |  | 2.587544 |  | 0 |  | 0
Gasoline [from Supply] | 0.0005171416 |  | 0 |  | 0.0005171416 |  | 0 |  | 0
Fuel oil [from Supply] | 4.914718 |  | 0 |  | 4.914718 |  | 0 |  | 0
Electricity [from Supply] | 0 |  | 0 |  | 0 |  | 0 |  | 0
Iron ore [from Iron ore extraction] | 0 |  | 1011.767 |  | 1011.767 |  | 0 |  | 0
Combustion emissions [from Iron ore extraction] | 0 |  | 32.21993 |  | 0 |  | 32.21993 |  | 0
Limestone [from Limestone extraction] | 0 |  | 208.5556 |  | 208.5556 |  | 0 |  | 0
Combustion emissions [from Limestone extraction] | 0 |  | 0.09658257 |  | 0 |  | 0.09658257 |  | 0
Coal [from Coal extraction] | 0 | + | 298.6149 | – | 298.6149 | – | 0 | = | 0
Combustion emissions [from Coal extraction] | 0 |  | 7.977121 |  | 0 |  | 7.977121 |  | 0
Iron ore [from Iron ore hauling] | 0 |  | 1011.767 |  | 1011.767 |  | 0 |  | 0
Limestone [from Limestone hauling] | 0 |  | 208.5556 |  | 208.5556 |  | 0 |  | 0
Coal [from Coal hauling] | 0 |  | 298.6149 |  | 298.6149 |  | 0 |  | 0
Iron ore [from Iron ore beneficiation] | 0 |  | 1000 |  | 1000 |  | 0 |  | 0
Iron ore impurities [from Iron ore beneficiation] | 0 |  | 11.76747 |  | 0 |  | 11.76747 |  | 0
Limestone [from Limestone beneficiation] | 0 |  | 208.5556 |  | 208.5556 |  | 0 |  | 0
Coal [from Coal beneficiation] | 0 |  | 298.6149 |  | 298.6149 |  | 0 |  | 0
Quicklime [from Rotary kiln] | 0 |  | 111.0081 |  | 111.0081 |  | 0 |  | 0
Magnesium oxide [from Rotary kiln] | 0 |  | 4.984753 |  | 0 |  | 4.984753 |  | 0
Kiln emissions [from Rotary kiln] | 0 |  | 774.4349 |  | 0 |  | 774.4349 |  | 0
Anthracite [from Coke oven] | 0 |  | 203.2798 |  | 203.2798 |  | 0 |  | 0
Coke oven gas [from Coke oven] | 0 |  | 46.0998 |  | 46.0998 |  | 0 |  | 0
Tar [from Coke oven] | 0 |  | 23.98207 |  | 0 |  | 23.98207 |  | 0
Ash [from Coke oven] | 0 |  | 25.2532 |  | 0 |  | 25.2532 |  | 0
Combustion emissions [from Coke oven] | 0 |  | 3698.873 |  | 0 |  | 3698.873 |  | 0
Treated coke oven gas [from COG treatment] | 0 |  | 46.0998 |  | 46.0998 |  | 0 |  | 0
Treated coke oven gas [from COG distribution] | 0 |  | 46.0998 |  | 32.26986 |  | 13.82994 |  | 0
Blast furnace mixture [from Mixer] | 0 |  | 1314.288 |  | 1314.288 |  | 0 |  | 0
Pig iron [from Blast furnace] | 0 |  | 616.2358 |  | 0 |  | 616.2358 |  | 0
Blast furnace gas [from Blast furnace] | 0 |  | 3402.265 |  | 0 |  | 3402.265 |  | 0
Pig iron slag [from Blast furnace] | 0 |  | 229.9481 |  | 0 |  | 229.9481 |  | 0
| (iR)T |  | (iV)T |  | Ui |  | y |  | 0
Mass balance across industries
Iron ore extraction | 1043.987 |  | 1043.987 |  | 0
Limestone extraction | 208.6522 |  | 208.6522 |  | 0
Coal extraction | 306.592 |  | 306.592 |  | 0
Iron ore hauling | 1011.767 |  | 1011.767 |  | 0
Limestone hauling | 208.5556 |  | 208.5556 |  | 0
Coal hauling | 298.6149 |  | 298.6149 |  | 0
Iron ore beneficiation | 1011.767 |  | 1011.767 |  | 0
Limestone beneficiation | 208.5556 | - | 208.5556 | = | 0
Coal beneficiation | 298.6149 |  | 298.6149 |  | 0
Rotary kiln | 890.4278 |  | 890.4278 |  | 0
Coke oven | 3997.488 |  | 3997.488 |  | 0
COG treatment | 46.0998 |  | 46.0998 |  | 0
COG distribution | 46.0998 |  | 46.0998 |  | 0
Mixer | 1314.288 |  | 1314.288 |  | 0
Blast furnace | 4248.449 |  | 4248.449 |  | 0
| iU |  | Vi |  | 0

## MCC_h_RUVY_matrices_mat_level
| kJ/mol | [37 empty] | Iron ore extraction | Limestone extraction | Coal extraction | Iron ore hauling | Limestone hauling | Coal hauling | Iron ore beneficiation | Limestone beneficiation | Coal beneficiation | Rotary kiln | Coke oven | COG treatment | COG distribution | Mixer | Blast furnace |  |  | Iron ore extraction | Limestone extraction | Coal extraction | Iron ore hauling | Limestone hauling | Coal hauling | Iron ore beneficiation | Limestone beneficiation | Coal beneficiation | Rotary kiln | Coke oven | COG treatment | COG distribution | Mixer | Blast furnace
Iron ore [from Resources] | 1 | [36 empty] | Iron ore [from Resources] | 0 | 0 | 0 | 0 | 0 | 0 | 0 | 0 | 0 | 0 | 0 | 0 | 0 | 0 | 0 |  | Iron ore [from Resources] | 0 | 0 | 0 | 0 | 0 | 0 | 0 | 0 | 0 | 0 | 0 | 0 | 0 | 0 | 0
Limestone [from Resources] | 1 | [36 empty] | Limestone [from Resources] | 0 | 0 | 0 | 0 | 0 | 0 | 0 | 0 | 0 | 0 | 0 | 0 | 0 | 0 | 0 |  | Limestone [from Resources] | 0 | 0 | 0 | 0 | 0 | 0 | 0 | 0 | 0 | 0 | 0 | 0 | 0 | 0 | 0
Coal [from Resources] | 1 | [36 empty] | Coal [from Resources] | 0 | 0 | 0 | 0 | 0 | 0 | 0 | 0 | 0 | 0 | 0 | 0 | 0 | 0 | 0 |  | Coal [from Resources] | 0 | 0 | 0 | 0 | 0 | 0 | 0 | 0 | 0 | 0 | 0 | 0 | 0 | 0 | 0
Combustion Air [from Resources] | 1 | [36 empty] | Combustion Air [from Resources] | 0 | 0 | 0 | 0 | 0 | 0 | 0 | 0 | 0 | 0 | 0 | 0 | 0 | 0 | 0 |  | Combustion Air [from Resources] | 0 | 0 | 0 | 0 | 0 | 0 | 0 | 0 | 0 | 0 | 0 | 0 | 0 | 0 | 0
Natural gas [from Supply] | 1 | [36 empty] | Natural gas [from Supply] | 0 | 0 | 0 | 0 | 0 | 0 | 0 | 0 | 0 | 0 | 0 | 0 | 0 | 0 | 0 |  | Natural gas [from Supply] | 0 | 0 | 0 | 0 | 0 | 0 | 0 | 0 | 0 | 0 | 0 | 0 | 0 | 0 | 0
Gas/diesel oil excl. biofuels [from Supply] | 1 | [36 empty] | Gas/diesel oil excl. biofuels [from Supply] | 0 | 0 | 0 | 0 | 0 | 0 | 0 | 0 | 0 | 0 | 0 | 0 | 0 | 0 | 0 |  | Gas/diesel oil excl. biofuels [from Supply] | 0 | 0 | 0 | 0 | 0 | 0 | 0 | 0 | 0 | 0 | 0 | 0 | 0 | 0 | 0
Motor gasoline excl. biofuels [from Supply] | 1 | [36 empty] | Motor gasoline excl. biofuels [from Supply] | 0 | 0 | 0 | 0 | 0 | 0 | 0 | 0 | 0 | 0 | 0 | 0 | 0 | 0 | 0 |  | Motor gasoline excl. biofuels [from Supply] | 0 | 0 | 0 | 0 | 0 | 0 | 0 | 0 | 0 | 0 | 0 | 0 | 0 | 0 | 0
Fuel oil [from Supply] | 1 | [36 empty] | Fuel oil [from Supply] | 0 | 0 | 0 | 0 | 0 | 0 | 0 | 0 | 0 | 0 | 0 | 0 | 0 | 0 | 0 |  | Fuel oil [from Supply] | 0 | 0 | 0 | 0 | 0 | 0 | 0 | 0 | 0 | 0 | 0 | 0 | 0 | 0 | 0
Electricity [from Supply] | 1 | [36 empty] | Electricity [from Supply] | 0 | 0 | 0 | 0 | 0 | 0 | 0 | 0 | 0 | 0 | 0 | 0 | 0 | 0 | 0 |  | Electricity [from Supply] | 0 | 0 | 0 | 0 | 0 | 0 | 0 | 0 | 0 | 0 | 0 | 0 | 0 | 0 | 0
Iron ore [from Iron ore extraction] | 1 | [36 empty] | Iron ore [from Iron ore extraction] | 0 | 0 | 0 | 0 | 0 | 0 | 0 | 0 | 0 | 0 | 0 | 0 | 0 | 0 | 0 |  | Iron ore [from Iron ore extraction] | 0 | 0 | 0 | 0 | 0 | 0 | 0 | 0 | 0 | 0 | 0 | 0 | 0 | 0 | 0
Combustion emissions [from Iron ore extraction] | 1 | [36 empty] | Combustion emissions [from Iron ore extraction] | 0 | 0 | 0 | 0 | 0 | 0 | 0 | 0 | 0 | 0 | 0 | 0 | 0 | 0 | 0 |  | Combustion emissions [from Iron ore extraction] | 0 | 0 | 0 | 0 | 0 | 0 | 0 | 0 | 0 | 0 | 0 | 0 | 0 | 0 | 0
Limestone [from Limestone extraction] | 1 | [36 empty] | Limestone [from Limestone extraction] | 0 | 0 | 0 | 0 | 0 | 0 | 0 | 0 | 0 | 0 | 0 | 0 | 0 | 0 | 0 |  | Limestone [from Limestone extraction] | 0 | 0 | 0 | 0 | 0 | 0 | 0 | 0 | 0 | 0 | 0 | 0 | 0 | 0 | 0
Combustion emissions [from Limestone extraction] | 1 | [36 empty] | Combustion emissions [from Limestone extraction] | 0 | 0 | 0 | 0 | 0 | 0 | 0 | 0 | 0 | 0 | 0 | 0 | 0 | 0 | 0 |  | Combustion emissions [from Limestone extraction] | 0 | 0 | 0 | 0 | 0 | 0 | 0 | 0 | 0 | 0 | 0 | 0 | 0 | 0 | 0
Coal [from Coal extraction] | 1 | [36 empty] | Coal [from Coal extraction] | 0 | 0 | 0 | 0 | 0 | 0 | 0 | 0 | 0 | 0 | 0 | 0 | 0 | 0 | 0 |  | Coal [from Coal extraction] | 0 | 0 | 0 | 0 | 0 | 0 | 0 | 0 | 0 | 0 | 0 | 0 | 0 | 0 | 0
Combustion emissions [from Coal extraction] | 1 | [36 empty] | Combustion emissions [from Coal extraction] | 0 | 0 | 0 | 0 | 0 | 0 | 0 | 0 | 0 | 0 | 0 | 0 | 0 | 0 | 0 |  | Combustion emissions [from Coal extraction] | 0 | 0 | 0 | 0 | 0 | 0 | 0 | 0 | 0 | 0 | 0 | 0 | 0 | 0 | 0
Iron ore [from Iron ore hauling] | 1 | [36 empty] | Iron ore [from Iron ore hauling] | 0 | 0 | 0 | 0 | 0 | 0 | 0 | 0 | 0 | 0 | 0 | 0 | 0 | 0 | 0 |  | Iron ore [from Iron ore hauling] | 0 | 0 | 0 | 0 | 0 | 0 | 0 | 0 | 0 | 0 | 0 | 0 | 0 | 0 | 0
Limestone [from Limestone hauling] | 1 | [36 empty] | Limestone [from Limestone hauling] | 0 | 0 | 0 | 0 | 0 | 0 | 0 | 0 | 0 | 0 | 0 | 0 | 0 | 0 | 0 |  | Limestone [from Limestone hauling] | 0 | 0 | 0 | 0 | 0 | 0 | 0 | 0 | 0 | 0 | 0 | 0 | 0 | 0 | 0
Coal [from Coal hauling] | 1 | [36 empty] | Coal [from Coal hauling] | 0 | 0 | 0 | 0 | 0 | 0 | 0 | 0 | 0 | 0 | 0 | 0 | 0 | 0 | 0 |  | Coal [from Coal hauling] | 0 | 0 | 0 | 0 | 0 | 0 | 0 | 0 | 0 | 0 | 0 | 0 | 0 | 0 | 0
Iron ore [from Iron ore beneficiation] | 1 | [36 empty] | Iron ore [from Iron ore beneficiation] | 0 | 0 | 0 | 0 | 0 | 0 | 0 | 0 | 0 | 0 | 0 | 0 | 0 | 0 | 0 |  | Iron ore [from Iron ore beneficiation] | 0 | 0 | 0 | 0 | 0 | 0 | 0 | 0 | 0 | 0 | 0 | 0 | 0 | 0 | 0
Iron ore impurities [from Iron ore beneficiation] | 1 | [36 empty] | Iron ore impurities [from Iron ore beneficiation] | 0 | 0 | 0 | 0 | 0 | 0 | 0 | 0 | 0 | 0 | 0 | 0 | 0 | 0 | 0 |  | Iron ore impurities [from Iron ore beneficiation] | 0 | 0 | 0 | 0 | 0 | 0 | 0 | 0 | 0 | 0 | 0 | 0 | 0 | 0 | 0
Limestone [from Limestone beneficiation] | 1 | [36 empty] | Limestone [from Limestone beneficiation] | 0 | 0 | 0 | 0 | 0 | 0 | 0 | 0 | 0 | 0 | 0 | 0 | 0 | 0 | 0 |  | Limestone [from Limestone beneficiation] | 0 | 0 | 0 | 0 | 0 | 0 | 0 | 0 | 0 | 0 | 0 | 0 | 0 | 0 | 0
Coal [from Coal beneficiation] | 1 | [36 empty] | Coal [from Coal beneficiation] | 0 | 0 | 0 | 0 | 0 | 0 | 0 | 0 | 0 | 0 | 0 | 0 | 0 | 0 | 0 |  | Coal [from Coal beneficiation] | 0 | 0 | 0 | 0 | 0 | 0 | 0 | 0 | 0 | 0 | 0 | 0 | 0 | 0 | 0
Quicklime [from Rotary kiln] | 1 | [36 empty] | Quicklime [from Rotary kiln] | 0 | 0 | 0 | 0 | 0 | 0 | 0 | 0 | 0 | 0 | 0 | 0 | 0 | 0 | 0 |  | Quicklime [from Rotary kiln] | 0 | 0 | 0 | 0 | 0 | 0 | 0 | 0 | 0 | 0 | 0 | 0 | 0 | 0 | 0
Magnesium oxide [from Rotary kiln] | 1 | [36 empty] | Magnesium oxide [from Rotary kiln] | 0 | 0 | 0 | 0 | 0 | 0 | 0 | 0 | 0 | 0 | 0 | 0 | 0 | 0 | 0 |  | Magnesium oxide [from Rotary kiln] | 0 | 0 | 0 | 0 | 0 | 0 | 0 | 0 | 0 | 0 | 0 | 0 | 0 | 0 | 0
Kiln emissions [from Rotary kiln] | 1 | [36 empty] | Kiln emissions [from Rotary kiln] | 0 | 0 | 0 | 0 | 0 | 0 | 0 | 0 | 0 | 0 | 0 | 0 | 0 | 0 | 0 |  | Kiln emissions [from Rotary kiln] | 0 | 0 | 0 | 0 | 0 | 0 | 0 | 0 | 0 | 0 | 0 | 0 | 0 | 0 | 0
Anthracite [from Coke oven] | 1 | [36 empty] | Anthracite [from Coke oven] | 0 | 0 | 0 | 0 | 0 | 0 | 0 | 0 | 0 | 0 | 0 | 0 | 0 | 0 | 0 |  | Anthracite [from Coke oven] | 0 | 0 | 0 | 0 | 0 | 0 | 0 | 0 | 0 | 0 | 0 | 0 | 0 | 0 | 0
Coke oven gas [from Coke oven] | 1 | [36 empty] | Coke oven gas [from Coke oven] | 0 | 0 | 0 | 0 | 0 | 0 | 0 | 0 | 0 | 0 | 0 | 0 | 0 | 0 | 0 |  | Coke oven gas [from Coke oven] | 0 | 0 | 0 | 0 | 0 | 0 | 0 | 0 | 0 | 0 | 0 | 0 | 0 | 0 | 0
Tar [from Coke oven] | 1 | [36 empty] | Tar [from Coke oven] | 0 | 0 | 0 | 0 | 0 | 0 | 0 | 0 | 0 | 0 | 0 | 0 | 0 | 0 | 0 |  | Tar [from Coke oven] | 0 | 0 | 0 | 0 | 0 | 0 | 0 | 0 | 0 | 0 | 0 | 0 | 0 | 0 | 0
Ash [from Coke oven] | 1 | [36 empty] | Ash [from Coke oven] | 0 | 0 | 0 | 0 | 0 | 0 | 0 | 0 | 0 | 0 | 0 | 0 | 0 | 0 | 0 |  | Ash [from Coke oven] | 0 | 0 | 0 | 0 | 0 | 0 | 0 | 0 | 0 | 0 | 0 | 0 | 0 | 0 | 0
Combustion emissions [from Coke oven] | 1 | [36 empty] | Combustion emissions [from Coke oven] | 0 | 0 | 0 | 0 | 0 | 0 | 0 | 0 | 0 | 0 | 0 | 0 | 0 | 0 | 0 |  | Combustion emissions [from Coke oven] | 0 | 0 | 0 | 0 | 0 | 0 | 0 | 0 | 0 | 0 | 0 | 0 | 0 | 0 | 0
Treated coke oven gas [from COG treatment] | 1 | [36 empty] | Treated coke oven gas [from COG treatment] | 0 | 0 | 0 | 0 | 0 | 0 | 0 | 0 | 0 | 0 | 0 | 0 | 0 | 0 | 0 |  | Treated coke oven gas [from COG treatment] | 0 | 0 | 0 | 0 | 0 | 0 | 0 | 0 | 0 | 0 | 0 | 0 | 0 | 0 | 0
Treated coke oven gas [from COG distribution] | 1 | [36 empty] | Treated coke oven gas [from COG distribution] | 0 | 0 | 0 | 0 | 0 | 0 | 0 | 0 | 0 | 0 | 0 | 0 | 0 | 0 | 0 |  | Treated coke oven gas [from COG distribution] | 0 | 0 | 0 | 0 | 0 | 0 | 0 | 0 | 0 | 0 | 0 | 0 | 0 | 0 | 0
Blast furnace mixture [from Mixer] | 1 | [36 empty] | Blast furnace mixture [from Mixer] | 0 | 0 | 0 | 0 | 0 | 0 | 0 | 0 | 0 | 0 | 0 | 0 | 0 | 0 | 0 |  | Blast furnace mixture [from Mixer] | 0 | 0 | 0 | 0 | 0 | 0 | 0 | 0 | 0 | 0 | 0 | 0 | 0 | 0 | 0
Pig iron [from Blast furnace] | 1 | [36 empty] | Pig iron [from Blast furnace] | 0 | 0 | 0 | 0 | 0 | 0 | 0 | 0 | 0 | 0 | 0 | 0 | 0 | 0 | 0 |  | Pig iron [from Blast furnace] | 0 | 0 | 0 | 0 | 0 | 0 | 0 | 0 | 0 | 0 | 0 | 0 | 0 | 0 | 0
Blast furnace gas [from Blast furnace] | 1 | [36 empty] | Blast furnace gas [from Blast furnace] | 0 | 0 | 0 | 0 | 0 | 0 | 0 | 0 | 0 | 0 | 0 | 0 | 0 | 0 | 0 |  | Blast furnace gas [from Blast furnace] | 0 | 0 | 0 | 0 | 0 | 0 | 0 | 0 | 0 | 0 | 0 | 0 | 0 | 0 | 0
Pig iron slag [from Blast furnace] | 1 | [36 empty] | Pig iron slag [from Blast furnace] | 0 | 0 | 0 | 0 | 0 | 0 | 0 | 0 | 0 | 0 | 0 | 0 | 0 | 0 | 0 |  | Pig iron slag [from Blast furnace] | 0 | 0 | 0 | 0 | 0 | 0 | 0 | 0 | 0 | 0 | 0 | 0 | 0 | 0 | 0
| S_units | [37 empty] | U_eiou | [16 empty] | r_eiou
[39 empty] | Iron ore extraction | Limestone extraction | Coal extraction | Iron ore hauling | Limestone hauling | Coal hauling | Iron ore beneficiation | Limestone beneficiation | Coal beneficiation | Rotary kiln | Coke oven | COG treatment | COG distribution | Mixer | Blast furnace
[38 empty] | Iron ore [from Resources] | -841.6962 | 0 | 0 | 0 | 0 | 0 | 0 | 0 | 0 | 0 | 0 | 0 | 0 | 0 | 0
[38 empty] | Limestone [from Resources] | 0 | -1202.01 | 0 | 0 | 0 | 0 | 0 | 0 | 0 | 0 | 0 | 0 | 0 | 0 | 0
[38 empty] | Coal [from Resources] | 0 | 0 | 23054812.9 | 0 | 0 | 0 | 0 | 0 | 0 | 0 | 0 | 0 | 0 | 0 | 0
[38 empty] | Combustion Air [from Resources] | 0 | 0 | 0 | 0 | 0 | 0 | 0 | 0 | 0 | 0 | 0 | 0 | 0 | 0 | 0
[38 empty] | Natural gas [from Supply] | 0 | 0 | 0 | 0 | 0 | 0 | 0 | 0 | 0 | -74.6 | -74.6 | 0 | 0 | 0 | -74.6
[38 empty] | Gas/diesel oil excl. biofuels [from Supply] | 7127.602812 | 7127.602812 | 7127.602812 | 0 | 0 | 0 | 0 | 0 | 0 | 0 | 0 | 0 | 0 | 0 | 0
[38 empty] | Motor gasoline excl. biofuels [from Supply] | 0 | -250.1 | 0 | 0 | 0 | 0 | 0 | 0 | 0 | 0 | 0 | 0 | 0 | 0 | 0
[38 empty] | Fuel oil [from Supply] | 0 | 0 | 0 | 0 | 0 | 0 | 0 | 0 | 0 | 0 | 0 | 0 | 0 | 0 | 5540.6176
[38 empty] | Electricity [from Supply] | 0 | 0 | 0 | 0 | 0 | 0 | 0 | 0 | 0 | 0 | 0 | 0 | 0 | 0 | 0
[38 empty] | Iron ore [from Iron ore extraction] | 0 | 0 | 0 | -841.6962 | 0 | 0 | 0 | 0 | 0 | 0 | 0 | 0 | 0 | 0 | 0
[38 empty] | Combustion emissions [from Iron ore extraction] | 0 | 0 | 0 | 0 | 0 | 0 | 0 | 0 | 0 | 0 | 0 | 0 | 0 | 0 | 0
[38 empty] | Limestone [from Limestone extraction] | 0 | 0 | 0 | 0 | -1202.01 | 0 | 0 | 0 | 0 | 0 | 0 | 0 | 0 | 0 | 0
[38 empty] | Combustion emissions [from Limestone extraction] | 0 | 0 | 0 | 0 | 0 | 0 | 0 | 0 | 0 | 0 | 0 | 0 | 0 | 0 | 0
[38 empty] | Coal [from Coal extraction] | 0 | 0 | 0 | 0 | 0 | 23054812.9 | 0 | 0 | 0 | 0 | 0 | 0 | 0 | 0 | 0
[38 empty] | Combustion emissions [from Coal extraction] | 0 | 0 | 0 | 0 | 0 | 0 | 0 | 0 | 0 | 0 | 0 | 0 | 0 | 0 | 0
[38 empty] | Iron ore [from Iron ore hauling] | 0 | 0 | 0 | 0 | 0 | 0 | -841.6962 | 0 | 0 | 0 | 0 | 0 | 0 | 0 | 0
[38 empty] | Limestone [from Limestone hauling] | 0 | 0 | 0 | 0 | 0 | 0 | 0 | -1202.01 | 0 | 0 | 0 | 0 | 0 | 0 | 0
[38 empty] | Coal [from Coal hauling] | 0 | 0 | 0 | 0 | 0 | 0 | 0 | 0 | 23054812.9 | 0 | 0 | 0 | 0 | 0 | 0
[38 empty] | Iron ore [from Iron ore beneficiation] | 0 | 0 | 0 | 0 | 0 | 0 | 0 | 0 | 0 | 0 | 0 | 0 | 0 | -834.48831 | 0
[38 empty] | Iron ore impurities [from Iron ore beneficiation] | 0 | 0 | 0 | 0 | 0 | 0 | 0 | 0 | 0 | 0 | 0 | 0 | 0 | 0 | 0
[38 empty] | Limestone [from Limestone beneficiation] | 0 | 0 | 0 | 0 | 0 | 0 | 0 | 0 | 0 | -1202.01 | 0 | 0 | 0 | 0 | 0
[38 empty] | Coal [from Coal beneficiation] | 0 | 0 | 0 | 0 | 0 | 0 | 0 | 0 | 0 | 0 | 23054812.9 | 0 | 0 | 0 | 0
[38 empty] | Quicklime [from Rotary kiln] | 0 | 0 | 0 | 0 | 0 | 0 | 0 | 0 | 0 | 0 | 0 | 0 | 0 | -634.9 | 0
[38 empty] | Magnesium oxide [from Rotary kiln] | 0 | 0 | 0 | 0 | 0 | 0 | 0 | 0 | 0 | 0 | 0 | 0 | 0 | 0 | 0
[38 empty] | Kiln emissions [from Rotary kiln] | 0 | 0 | 0 | 0 | 0 | 0 | 0 | 0 | 0 | 0 | 0 | 0 | 0 | 0 | 0
[38 empty] | Anthracite [from Coke oven] | 0 | 0 | 0 | 0 | 0 | 0 | 0 | 0 | 0 | 0 | 0 | 0 | 0 | 6546468.6 | 0
[38 empty] | Coke oven gas [from Coke oven] | 0 | 0 | 0 | 0 | 0 | 0 | 0 | 0 | 0 | 0 | 0 | -37.0065 | 0 | 0 | 0
[38 empty] | Tar [from Coke oven] | 0 | 0 | 0 | 0 | 0 | 0 | 0 | 0 | 0 | 0 | 0 | 0 | 0 | 0 | 0
[38 empty] | Ash [from Coke oven] | 0 | 0 | 0 | 0 | 0 | 0 | 0 | 0 | 0 | 0 | 0 | 0 | 0 | 0 | 0
[38 empty] | Combustion emissions [from Coke oven] | 0 | 0 | 0 | 0 | 0 | 0 | 0 | 0 | 0 | 0 | 0 | 0 | 0 | 0 | 0
[38 empty] | Treated coke oven gas [from COG treatment] | 0 | 0 | 0 | 0 | 0 | 0 | 0 | 0 | 0 | 0 | 0 | 0 | -23.91799 | 0 | 0
[38 empty] | Treated coke oven gas [from COG distribution] | 0 | 0 | 0 | 0 | 0 | 0 | 0 | 0 | 0 | 0 | 0 | 0 | 0 | 0 | -23.91799
[38 empty] | Blast furnace mixture [from Mixer] | 0 | 0 | 0 | 0 | 0 | 0 | 0 | 0 | 0 | 0 | 0 | 0 | 0 | 0 | 3963.887
[38 empty] | Pig iron [from Blast furnace] | 0 | 0 | 0 | 0 | 0 | 0 | 0 | 0 | 0 | 0 | 0 | 0 | 0 | 0 | 0
[38 empty] | Blast furnace gas [from Blast furnace] | 0 | 0 | 0 | 0 | 0 | 0 | 0 | 0 | 0 | 0 | 0 | 0 | 0 | 0 | 0
[38 empty] | Pig iron slag [from Blast furnace] | 0 | 0 | 0 | 0 | 0 | 0 | 0 | 0 | 0 | 0 | 0 | 0 | 0 | 0 | 0
U_feed
[39 empty] | Iron ore extraction | Limestone extraction | Coal extraction | Iron ore hauling | Limestone hauling | Coal hauling | Iron ore beneficiation | Limestone beneficiation | Coal beneficiation | Rotary kiln | Coke oven | COG treatment | COG distribution | Mixer | Blast furnace |  |  | Iron and steel | Waste
[38 empty] | Iron ore [from Resources] | -841.6962 | [14 empty] | -841.6962 | Iron ore [from Resources] |  |  | 0
[38 empty] | Limestone [from Resources] |  | -1202.01 | [13 empty] | -1202.01 | Limestone [from Resources] |  |  | 0
[38 empty] | Coal [from Resources] |  |  | 23054812.9 | [12 empty] | 23054812.9 | Coal [from Resources] |  |  | 0
[38 empty] | Combustion Air [from Resources] | 0 | 0 | 0 | [6 empty] | 0 | 0 |  |  |  | 0 | 0 | Combustion Air [from Resources] |  |  | 0
[38 empty] | Natural gas [from Supply] | [9 empty] | -74.6 | -74.6 |  |  |  | -74.6 | -223.8 | Natural gas [from Supply] |  |  | 0
[38 empty] | Gas/diesel oil excl. biofuels [from Supply] | 7127.602812 | 7127.602812 | 7127.602812 | [12 empty] | 21382.81 | Gas/diesel oil excl. biofuels [from Supply] |  |  | 0
[38 empty] | Motor gasoline excl. biofuels [from Supply] |  | -250.1 | [13 empty] | -250.1 | Motor gasoline excl. biofuels [from Supply] |  |  | 0
[38 empty] | Fuel oil [from Supply] | [14 empty] | 5540.6176 | 5540.6176 | Fuel oil [from Supply] |  |  | 0
[38 empty] | Electricity [from Supply] |  |  | 0 | 0 | 0 | 0 | 0 | 0 | 0 |  |  | 0 |  |  | 0 | 0 | Electricity [from Supply] |  |  | 0
[38 empty] | Iron ore [from Iron ore extraction] |  |  |  | -841.6962 | [11 empty] | -841.6962 | Iron ore [from Iron ore extraction] |  |  | 0
[38 empty] | Combustion emissions [from Iron ore extraction] | [15 empty] | 0 | Combustion emissions [from Iron ore extraction] |  | -99.00882 | -99.00882
[38 empty] | Limestone [from Limestone extraction] |  |  |  |  | -1202.01 | [10 empty] | -1202.01 | Limestone [from Limestone extraction] |  |  | 0
[38 empty] | Combustion emissions [from Limestone extraction] | [15 empty] | 0 | Combustion emissions [from Limestone extraction] |  | -98.84371 | -98.84371
[38 empty] | Coal [from Coal extraction] | [5 empty] | 23054812.9 | [9 empty] | 23054812.9 | Coal [from Coal extraction] |  |  | 0
[38 empty] | Combustion emissions [from Coal extraction] | [15 empty] | 0 | Combustion emissions [from Coal extraction] |  | -99.00882 | -99.00882
[38 empty] | Iron ore [from Iron ore hauling] | [6 empty] | -841.6962 | [8 empty] | -841.6962 | Iron ore [from Iron ore hauling] |  |  | 0
[38 empty] | Limestone [from Limestone hauling] | [7 empty] | -1202.01 | [7 empty] | -1202.01 | Limestone [from Limestone hauling] |  |  | 0
[38 empty] | Coal [from Coal hauling] | [8 empty] | 23054812.9 | [6 empty] | 23054812.9 | Coal [from Coal hauling] |  |  | 0
[38 empty] | Iron ore [from Iron ore beneficiation] | [13 empty] | -834.48831 |  | -834.48831 | Iron ore [from Iron ore beneficiation] |  |  | 0
[38 empty] | Iron ore impurities [from Iron ore beneficiation] | [15 empty] | 0 | Iron ore impurities [from Iron ore beneficiation] |  | -1454.226 | -1454.226
[38 empty] | Limestone [from Limestone beneficiation] | [9 empty] | -1202.01 | [5 empty] | -1202.01 | Limestone [from Limestone beneficiation] |  |  | 0
[38 empty] | Coal [from Coal beneficiation] | [10 empty] | 23054812.9 |  |  |  |  | 23054812.9 | Coal [from Coal beneficiation] |  |  | 0
[38 empty] | Quicklime [from Rotary kiln] | [13 empty] | -634.9 |  | -634.9 | Quicklime [from Rotary kiln] |  |  | 0
[38 empty] | Magnesium oxide [from Rotary kiln] | [15 empty] | 0 | Magnesium oxide [from Rotary kiln] |  | -601.6 | -601.6
[38 empty] | Kiln emissions [from Rotary kiln] | [15 empty] | 0 | Kiln emissions [from Rotary kiln] |  | -125.872 | -125.872
[38 empty] | Anthracite [from Coke oven] | [13 empty] | 6546468.6 |  | 6546468.6 | Anthracite [from Coke oven] |  |  | 0
[38 empty] | Coke oven gas [from Coke oven] | [11 empty] | -37.0065 |  |  |  | -37.0065 | Coke oven gas [from Coke oven] |  |  | 0
[38 empty] | Tar [from Coke oven] | [15 empty] | 0 | Tar [from Coke oven] |  | -221.69899 | -221.69899
[38 empty] | Ash [from Coke oven] | [15 empty] | 0 | Ash [from Coke oven] |  | -1089.772 | -1089.772
[38 empty] | Combustion emissions [from Coke oven] | [15 empty] | 0 | Combustion emissions [from Coke oven] |  | -89.54211 | -89.54211
[38 empty] | Treated coke oven gas [from COG treatment] | [12 empty] | -23.91799 |  |  | -23.91799 | Treated coke oven gas [from COG treatment] |  |  | 0
[38 empty] | Treated coke oven gas [from COG distribution] | [14 empty] | -23.91799 | -23.91799 | Treated coke oven gas [from COG distribution] | -23.91799 |  | -23.91799
[38 empty] | Blast furnace mixture [from Mixer] | [14 empty] | 3963.887 | 3963.887 | Blast furnace mixture [from Mixer] |  |  | 0
[38 empty] | Pig iron [from Blast furnace] | [15 empty] | 0 | Pig iron [from Blast furnace] | 0 |  | 0
[38 empty] | Blast furnace gas [from Blast furnace] | [15 empty] | 0 | Blast furnace gas [from Blast furnace] |  | -126.3039 | -126.3039
[38 empty] | Pig iron slag [from Blast furnace] | [15 empty] | 0 | Pig iron slag [from Blast furnace] |  | -89.61 | -89.61
[39 empty] | U | [14 empty] | Ui |  | Y |  | y = Yi
[39 empty] | 6285.907 | 5675.492812 | 23061940.5 | -841.6962 | -1202.01 | 23054812.9 | -841.6962 | -1202.01 | 23054812.9 | -1276.61 | 23054738.3 | -37.0065 | -23.91799 | 6544999.2 | 9405.987
iU
| Iron ore [from Resources] | Limestone [from Resources] | Coal [from Resources] | Combustion Air [from Resources] | Natural gas [from Supply] | Gas/diesel oil excl. biofuels [from Supply] | Motor gasoline excl. biofuels [from Supply] | Fuel oil [from Supply] | Electricity [from Supply] | Iron ore [from Iron ore extraction] | Combustion emissions [from Iron ore extraction] | Limestone [from Limestone extraction] | Combustion emissions [from Limestone extraction] | Coal [from Coal extraction] | Combustion emissions [from Coal extraction] | Iron ore [from Iron ore hauling] | Limestone [from Limestone hauling] | Coal [from Coal hauling] | Iron ore [from Iron ore beneficiation] | Iron ore impurities [from Iron ore beneficiation] | Limestone [from Limestone beneficiation] | Coal [from Coal beneficiation] | Quicklime [from Rotary kiln] | Magnesium oxide [from Rotary kiln] | Kiln emissions [from Rotary kiln] | Anthracite [from Coke oven] | Coke oven gas [from Coke oven] | Tar [from Coke oven] | Ash [from Coke oven] | Combustion emissions [from Coke oven] | Treated coke oven gas [from COG treatment] | Treated coke oven gas [from COG distribution] | Blast furnace mixture [from Mixer] | Pig iron [from Blast furnace] | Blast furnace gas [from Blast furnace] | Pig iron slag [from Blast furnace]
Iron ore extraction | [9 empty] | -841.6962 | -99.00882 | [25 empty] | -940.7051
Limestone extraction | [11 empty] | -1202.01 | -98.84371 | [23 empty] | -1300.854
Coal extraction | [13 empty] | 23054812.9 | -99.00882 | [21 empty] | 23054713.9
Iron ore hauling | [15 empty] | -841.6962 | [20 empty] | -841.6962
Limestone hauling | [16 empty] | -1202.01 | [19 empty] | -1202.01
Coal hauling | [17 empty] | 23054812.9 | [18 empty] | 23054812.9
Iron ore beneficiation | [18 empty] | -834.48831 | -1454.226 | [16 empty] | -2288.714
Limestone beneficiation | [20 empty] | -1202.01 | [15 empty] | -1202.01
Coal beneficiation | [21 empty] | 23054812.9 | [14 empty] | 23054812.9
Rotary kiln | [22 empty] | -634.9 | -601.6 | -125.872 | [11 empty] | -1362.372
Coke oven | [25 empty] | 6546468.6 | -37.0065 | -221.69899 | -1089.772 | -89.54211 | [6 empty] | 6545030.6
COG treatment | [30 empty] | -23.91799 | [5 empty] | -23.91799
COG distribution | [31 empty] | -23.91799 |  |  |  |  | -23.91799
Mixer | [32 empty] | 3963.887 |  |  |  | 3963.887
Blast furnace | [33 empty] | 0 | -126.3039 | -89.61 | -215.9139
| V | [35 empty] | Vi
| 0 | 0 | 0 | 0 | 0 | 0 | 0 | 0 | 0 | -841.6962 | -99.00882 | -1202.01 | -98.84371 | 23054812.9 | -99.00882 | -841.6962 | -1202.01 | 23054812.9 | -834.48831 | -1454.226 | -1202.01 | 23054812.9 | -634.9 | -601.6 | -125.872 | 6546468.6 | -37.0065 | -221.69899 | -1089.772 | -89.54211 | -23.91799 | -23.91799 | 3963.887 | 0 | -126.3039 | -89.61
iV
| Iron ore [from Resources] | Limestone [from Resources] | Coal [from Resources] | Combustion Air [from Resources] | Natural gas [from Supply] | Gas/diesel oil excl. biofuels [from Supply] | Motor gasoline excl. biofuels [from Supply] | Fuel oil [from Supply] | Electricity [from Supply] | Iron ore [from Iron ore extraction] | Combustion emissions [from Iron ore extraction] | Limestone [from Limestone extraction] | Combustion emissions [from Limestone extraction] | Coal [from Coal extraction] | Combustion emissions [from Coal extraction] | Iron ore [from Iron ore hauling] | Limestone [from Limestone hauling] | Coal [from Coal hauling] | Iron ore [from Iron ore beneficiation] | Iron ore impurities [from Iron ore beneficiation] | Limestone [from Limestone beneficiation] | Coal [from Coal beneficiation] | Quicklime [from Rotary kiln] | Magnesium oxide [from Rotary kiln] | Kiln emissions [from Rotary kiln] | Anthracite [from Coke oven] | Coke oven gas [from Coke oven] | Tar [from Coke oven] | Ash [from Coke oven] | Combustion emissions [from Coke oven] | Treated coke oven gas [from COG treatment] | Treated coke oven gas [from COG distribution] | Blast furnace mixture [from Mixer] | Pig iron [from Blast furnace] | Blast furnace gas [from Blast furnace] | Pig iron slag [from Blast furnace]
Resources [of Iron ore] | -841.6962
Resources [of Limestone] |  | -1202.01
Resources [of Coal] |  |  | 23054812.9
Resources [of Combustion air] |  |  |  | 0
Supply [of Natural gas] |  |  |  |  | -74.6
Supply [of Gas/diesel oil excl. biofuels] | [5 empty] | 7127.602812
Supply [of Motor gasoline excl. biofuels] | [6 empty] | -250.1
Supply [of Fuel oil] | [7 empty] | 5540.6176
Supply [of Electricity] | [8 empty] | 0
R
| -841.6962 | -1202.01 | 23054812.9 | 0 | -74.6 | 7127.602812 | -250.1 | 5540.6176 | 0 | 0 | 0 | 0 | 0 | 0 | 0 | 0 | 0 | 0 | 0 | 0 | 0 | 0 | 0 | 0 | 0 | 0 | 0 | 0 | 0 | 0 | 0 | 0 | 0 | 0 | 0 | 0
iR
Enthalpy balance between industries
Iron ore [from Resources] | -841.6962 |  | 0 |  | -841.6962 |  | 0 |  | 0
Limestone [from Resources] | -1202.01 |  | 0 |  | -1202.01 |  | 0 |  | 0
Coal [from Resources] | 23054812.9 |  | 0 |  | 23054812.9 |  | 0 |  | 0
Combustion Air [from Resources] | 0 |  | 0 |  | 0 |  | 0 |  | 0
Natural gas [from Supply] | -74.6 |  | 0 |  | -223.8 |  | 0 |  | h not expdcted to balance bc dist. Node
Diesel [from Supply] | 7127.602812 |  | 0 |  | 21382.81 |  | 0 |  | h not expdcted to balance bc dist. Node
Gasoline [from Supply] | -250.1 |  | 0 |  | -250.1 |  | 0 |  | 0
Fuel oil [from Supply] | 5540.6176 |  | 0 |  | 5540.6176 |  | 0 |  | 0
Electricity [from Supply] | 0 |  | 0 |  | 0 |  | 0 |  | 0
Iron ore [from Iron ore extraction] | 0 |  | -841.6962 |  | -841.6962 |  | 0 |  | 0
Combustion emissions [from Iron ore extraction] | 0 |  | -99.00882 |  | 0 |  | -99.00882 |  | 0
Limestone [from Limestone extraction] | 0 |  | -1202.01 |  | -1202.01 |  | 0 |  | 0
Combustion emissions [from Limestone extraction] | 0 |  | -98.84371 |  | 0 |  | -98.84371 |  | 0
Coal [from Coal extraction] | 0 | + | 23054812.9 | – | 23054812.9 | – | 0 | = | 0
Combustion emissions [from Coal extraction] | 0 |  | -99.00882 |  | 0 |  | -99.00882 |  | 0
Iron ore [from Iron ore hauling] | 0 |  | -841.6962 |  | -841.6962 |  | 0 |  | 0
Limestone [from Limestone hauling] | 0 |  | -1202.01 |  | -1202.01 |  | 0 |  | 0
Coal [from Coal hauling] | 0 |  | 23054812.9 |  | 23054812.9 |  | 0 |  | 0
Iron ore [from Iron ore beneficiation] | 0 |  | -834.48831 |  | -834.48831 |  | 0 |  | 0
Iron ore impurities [from Iron ore beneficiation] | 0 |  | -1454.226 |  | 0 |  | -1454.226 |  | 0
Limestone [from Limestone beneficiation] | 0 |  | -1202.01 |  | -1202.01 |  | 0 |  | 0
Coal [from Coal beneficiation] | 0 |  | 23054812.9 |  | 23054812.9 |  | 0 |  | 0
Quicklime [from Rotary kiln] | 0 |  | -634.9 |  | -634.9 |  | 0 |  | 0
Magnesium oxide [from Rotary kiln] | 0 |  | -601.6 |  | 0 |  | -601.6 |  | 0
Kiln emissions [from Rotary kiln] | 0 |  | -125.872 |  | 0 |  | -125.872 |  | 0
Anthracite [from Coke oven] | 0 |  | 6546468.6 |  | 6546468.6 |  | 0 |  | 0
Coke oven gas [from Coke oven] | 0 |  | -37.0065 |  | -37.0065 |  | 0 |  | 0
Tar [from Coke oven] | 0 |  | -221.69899 |  |  |  | -221.69899 |  | 0
Ash [from Coke oven] | 0 |  | -1089.772 |  | 0 |  | -1089.772 |  | 0
Combustion emissions [from Coke oven] | 0 |  | -89.54211 |  | 0 |  | -89.54211 |  | 0
Treated coke oven gas [from COG treatment] | 0 |  | -23.91799 |  | -23.91799 |  | 0 |  | 0
Treated coke oven gas [from COG distribution] | 0 |  | -23.91799 |  | -23.91799 |  | -23.91799 |  | h not expdcted to balance bc dist. Node
Blast furnace mixture [from Mixer] | 0 |  | 3963.887 |  | 3963.887 |  | 0 |  | 0
Pig iron [from Blast furnace] | 0 |  | 0 |  | 0 |  | 0 |  | 0
Blast furnace gas [from Blast furnace] | 0 |  | -126.3039 |  | 0 |  | -126.3039 |  | 0
Pig iron slag [from Blast furnace] | 0 |  | -89.61 |  | 0 |  | -89.61 |  | 0
| (iR)T |  | (iV)T |  | Ui |  | y |  | 0
Iron ore extraction | 0
Limestone extraction | 0
Coal extraction | 80616.37
Iron ore hauling | 609792.3
Limestone hauling | 2824.886
Coal hauling | 282.1288
Iron ore beneficiation | 12479.24968
Limestone beneficiation | 34.6781
Coal beneficiation | 50.35808
Rotary kiln | 0
Coke oven | 0
COG treatment | 33191.86
COG distribution | 0
Mixer | 0
Blast furnace | 318930.1
Elect

## MCC_MW_RUVY_matrices_mat_level
[39 empty] | Iron ore extraction | Limestone extraction | Coal extraction | Iron ore hauling | Limestone hauling | Coal hauling | Iron ore beneficiation | Limestone beneficiation | Coal beneficiation | Rotary kiln | Coke oven | COG treatment | COG distribution | Mixer | Blast furnace
[38 empty] | Iron ore [from Resources] | 0.47896954 | [14 empty] | 0.47896954 | Iron ore [from Resources] |  |  | 0
[38 empty] | Limestone [from Resources] |  | 0.1844014 | [13 empty] | 0.1844014 | Limestone [from Resources] |  |  | 0
[38 empty] | Coal [from Resources] |  |  | 754.3371 | [12 empty] | 754.3371 | Coal [from Resources] |  |  | 0
[38 empty] | Combustion Air [from Resources] | 0.06001228 | 0.06001228 | 0.06001228 | [6 empty] | 0.06001228 | 0.06001228 |  |  |  | 0.06001228 | 0.36007368 | Combustion Air [from Resources] |  |  | 0
[38 empty] | Natural gas [from Supply] | [9 empty] | 0.01604276 | 0.01604276 |  |  |  | 0.01604276 | 0.04812828 | Natural gas [from Supply] |  |  | 0
[38 empty] | Gas/diesel oil excl. biofuels [from Supply] | 0.16731462 | 0.16731462 | 0.16731462 | [12 empty] | 0.50194386 | Gas/diesel oil excl. biofuels [from Supply] |  |  | 0
[38 empty] | Motor gasoline excl. biofuels [from Supply] |  | 0.11423092 | [13 empty] | 0.11423092 | Motor gasoline excl. biofuels [from Supply] |  |  | 0
[38 empty] | Fuel oil [from Supply] | [14 empty] | 0.1402688 | 0.1402688 | Fuel oil [from Supply] |  |  | 0
[38 empty] | Electricity [from Supply] |  |  | 0 | 0 | 0 | 0 | 0 | 0 | 0 |  |  | 0 |  |  | 0 | 0 | Electricity [from Supply] |  |  | 0
[38 empty] | Iron ore [from Iron ore extraction] |  |  |  | 0.47896954 | [11 empty] | 0.47896954 | Iron ore [from Iron ore extraction] |  |  | 0
[38 empty] | Combustion emissions [from Iron ore extraction] | [15 empty] | 0 | Combustion emissions [from Iron ore extraction] |  | 0.09003856 | 0.09003856
[38 empty] | Limestone [from Limestone extraction] |  |  |  |  | 0.1844014 | [10 empty] | 0.1844014 | Limestone [from Limestone extraction] |  |  | 0
[38 empty] | Combustion emissions [from Limestone extraction] | [15 empty] | 0 | Combustion emissions [from Limestone extraction] |  | 0.09003856 | 0.09003856
[38 empty] | Coal [from Coal extraction] | [5 empty] | 754.3371 | [9 empty] | 754.3371 | Coal [from Coal extraction] |  |  | 0
[38 empty] | Combustion emissions [from Coal extraction] | [15 empty] | 0 | Combustion emissions [from Coal extraction] |  | 0.09003856 | 0.09003856
[38 empty] | Iron ore [from Iron ore hauling] | [6 empty] | 0.47896954 | [8 empty] | 0.47896954 | Iron ore [from Iron ore hauling] |  |  | 0
[38 empty] | Limestone [from Limestone hauling] | [7 empty] | 0.1844014 | [7 empty] | 0.1844014 | Limestone [from Limestone hauling] |  |  | 0
[38 empty] | Coal [from Coal hauling] | [8 empty] | 754.3371 | [6 empty] | 754.3371 | Coal [from Coal hauling] |  |  | 0
[38 empty] | Iron ore [from Iron ore beneficiation] | [13 empty] | 0.2197725 |  | 0.2197725 | Iron ore [from Iron ore beneficiation] |  |  | 0
[38 empty] | Iron ore impurities [from Iron ore beneficiation] | [15 empty] | 0 | Iron ore impurities [from Iron ore beneficiation] |  | 0.25919704 | 0.25919704
[38 empty] | Limestone [from Limestone beneficiation] | [9 empty] | 0.1844014 | [5 empty] | 0.1844014 | Limestone [from Limestone beneficiation] |  |  | 0
[38 empty] | Coal [from Coal beneficiation] | [10 empty] | 754.3371 |  |  |  |  | 754.3371 | Coal [from Coal beneficiation] |  |  | 0
[38 empty] | Quicklime [from Rotary kiln] | [13 empty] | 0.0560774 |  | 0.0560774 | Quicklime [from Rotary kiln] |  |  | 0
[38 empty] | Magnesium oxide [from Rotary kiln] | [15 empty] | 0 | Magnesium oxide [from Rotary kiln] |  | 0.0403044 | 0.0403044
[38 empty] | Kiln emissions [from Rotary kiln] | [15 empty] | 0 | Kiln emissions [from Rotary kiln] |  | 0.09003856 | 0.09003856
[38 empty] | Anthracite [from Coke oven] | [13 empty] | 217.6353 |  | 217.6353 | Anthracite [from Coke oven] |  |  | 0
[38 empty] | Coke oven gas [from Coke oven] | [11 empty] | 0.12416072 |  |  |  | 0.12416072 | Coke oven gas [from Coke oven] |  |  | 0
[38 empty] | Tar [from Coke oven] | [15 empty] | 0 | Tar [from Coke oven] |  | 1.445899 | 1.445899
[38 empty] | Ash [from Coke oven] | [15 empty] | 0 | Ash [from Coke oven] |  | 0.574290514 | 0.574290514
[38 empty] | Combustion emissions [from Coke oven] | [15 empty] | 0 | Combustion emissions [from Coke oven] |  | 0.09003856 | 0.09003856
[38 empty] | Treated coke oven gas [from COG treatment] | [12 empty] | 0.08413932 |  |  | 0.08413932 | Treated coke oven gas [from COG treatment] |  |  | 0
[38 empty] | Treated coke oven gas [from COG distribution] | [14 empty] | 0.08413932 | 0.08413932 | Treated coke oven gas [from COG distribution] | 0.08413932 |  | 0.08413932
[38 empty] | Blast furnace mixture [from Mixer] | [14 empty] | 217.9111 | 217.9111 | Blast furnace mixture [from Mixer] |  |  | 0
[38 empty] | Pig iron [from Blast furnace] | [15 empty] | 0 | Pig iron [from Blast furnace] | 0.055845 |  | 0.055845
[38 empty] | Blast furnace gas [from Blast furnace] | [15 empty] | 0 | Blast furnace gas [from Blast furnace] |  | 0.15410336 | 0.15410336
[38 empty] | Pig iron slag [from Blast furnace] | [15 empty] | 0 | Pig iron slag [from Blast furnace] |  | 0.1161617 | 0.1161617
[39 empty] | U | [14 empty] | Ui |  | Y | -89.61 | y = Yi
[39 empty] | 0.70629644 | 0.52595922 | 754.5644 | 0.47896954 | 0.1844014 | 754.3371 | 0.47896954 | 0.1844014 | 754.3371 | 0.26045644 | 754.4131 | 0.12416072 | 0.08413932 | 217.9111 | 218.2116
| Iron ore [from Resources] | Limestone [from Resources] | Coal [from Resources] | Combustion Air [from Resources] | Natural gas [from Supply] | Gas/diesel oil excl. biofuels [from Supply] | Motor gasoline excl. biofuels [from Supply] | Fuel oil [from Supply] | Electricity [from Supply] | Iron ore [from Iron ore extraction] | Combustion emissions [from Iron ore extraction] | Limestone [from Limestone extraction] | Combustion emissions [from Limestone extraction] | Coal [from Coal extraction] | Combustion emissions [from Coal extraction] | Iron ore [from Iron ore hauling] | Limestone [from Limestone hauling] | Coal [from Coal hauling] | Iron ore [from Iron ore beneficiation] | Iron ore impurities [from Iron ore beneficiation] | Limestone [from Limestone beneficiation] | Coal [from Coal beneficiation] | Quicklime [from Rotary kiln] | Magnesium oxide [from Rotary kiln] | Kiln emissions [from Rotary kiln] | Anthracite [from Coke oven] | Coke oven gas [from Coke oven] | Tar [from Coke oven] | Ash [from Coke oven] | Combustion emissions [from Coke oven] | Treated coke oven gas [from COG treatment] | Treated coke oven gas [from COG distribution] | Blast furnace mixture [from Mixer] | Pig iron [from Blast furnace] | Blast furnace gas [from Blast furnace] | Pig iron slag [from Blast furnace]
Iron ore extraction | [9 empty] | 0.47896954 | 0.09003856 | [25 empty] | 0.5690081
Limestone extraction | [11 empty] | 0.1844014 | 0.09003856 | [23 empty] | 0.27443996
Coal extraction | [13 empty] | 754.3371 | 0.09003856 | [21 empty] | 754.4271
Iron ore hauling | [15 empty] | 0.47896954 | [20 empty] | 0.47896954
Limestone hauling | [16 empty] | 0.1844014 | [19 empty] | 0.1844014
Coal hauling | [17 empty] | 754.3371 | [18 empty] | 754.3371
Iron ore beneficiation | [18 empty] | 0.2197725 | 0.25919704 | [16 empty] | 0.47896954
Limestone beneficiation | [20 empty] | 0.1844014 | [15 empty] | 0.1844014
Coal beneficiation | [21 empty] | 754.3371 | [14 empty] | 754.3371
Rotary kiln | [22 empty] | 0.0560774 | 0.0403044 | 0.09003856 | [11 empty] | 0.18642036
Coke oven | [25 empty] | 217.6353 | 0.12416072 | 1.445899 | 0.574290514 | 0.09003856 | [6 empty] | 219.8696
COG treatment | [30 empty] | 0.08413932 | [5 empty] | 0.08413932
COG distribution | [31 empty] | 0.08413932 |  |  |  |  | 0.08413932
Mixer | [32 empty] | 217.9111 |  |  |  | 217.9111
Blast furnace | [33 empty] | 0.055845 | 0.15410336 | 0.1161617 | 0.32611006
| V | [35 empty] | Vi
| 0 | 0 | 0 | 0 | 0 | 0 | 0 | 0 | 0 | 0.47896954 | 0.09003856 | 0.1844014 | 0.09003856 | 754.3371 | 0.09003856 | 0.47896954 | 0.1844014 | 754.3371 | 0.2197725 | 0.25919704 | 0.1844014 | 754.3371 | 0.0560774 | 0.0403044 | 0.09003856 | 217.6353 | 0.12416072 | 1.445899 | 0.574290514 | 0.09003856 | 0.08413932 | 0.08413932 | 217.9111 | 0.055845 | 0.15410336 | 0.1161617
iV
| Iron ore [from Resources] | Limestone [from Resources] | Coal [from Resources] | Combustion Air [from Resources] | Natural gas [from Supply] | Gas/diesel oil excl. biofuels [from Supply] | Motor gasoline excl. biofuels [from Supply] | Fuel oil [from Supply] | Electricity [from Supply] | Iron ore [from Iron ore extraction] | Combustion emissions [from Iron ore extraction] | Limestone [from Limestone extraction] | Combustion emissions [from Limestone extraction] | Coal [from Coal extraction] | Combustion emissions [from Coal extraction] | Iron ore [from Iron ore hauling] | Limestone [from Limestone hauling] | Coal [from Coal hauling] | Iron ore [from Iron ore beneficiation] | Iron ore impurities [from Iron ore beneficiation] | Limestone [from Limestone beneficiation] | Coal [from Coal beneficiation] | Quicklime [from Rotary kiln] | Magnesium oxide [from Rotary kiln] | Kiln emissions [from Rotary kiln] | Anthracite [from Coke oven] | Coke oven gas [from Coke oven] | Tar [from Coke oven] | Ash [from Coke oven] | Combustion emissions [from Coke oven] | Treated coke oven gas [from COG treatment] | Treated coke oven gas [from COG distribution] | Blast furnace mixture [from Mixer] | Pig iron [from Blast furnace] | Blast furnace gas [from Blast furnace] | Pig iron slag [from Blast furnace]
Resources [of Iron ore] | 0.47896954
Resources [of Limestone] |  | 0.1844014
Resources [of Coal] |  |  | 754.3371
Resources [of Combustion air] |  |  |  | 0.06001228
Supply [of Natural gas] |  |  |  |  | 0.01604276
Supply [of Gas/diesel oil excl. biofuels] | [5 empty] | 0.16731462
Supply [of Motor gasoline excl. biofuels] | [6 empty] | 0.11423092
Supply [of Fuel oil] | [7 empty] | 0.1402688
Supply [of Electricity] | [8 empty] | 0
R
| 0.47896954 | 0.1844014 | 754.3371 | 0.06001228 | 0.01604276 | 0.16731462 | 0.11423092 | 0.1402688 | 0 | 0 | 0 | 0 | 0 | 0 | 0 | 0 | 0 | 0 | 0 | 0 | 0 | 0 | 0 | 0 | 0 | 0 | 0 | 0 | 0 | 0 | 0 | 0 | 0 | 0 | 0 | 0
iR
Iron ore [from Resources] | 0.47896954 |  | 0 |  | 0.47896954 |  | 0 |  | 0
Limestone [from Resources] | 0.1844014 |  | 0 |  | 0.1844014 |  | 0 |  | 0
Coal [from Resources] | 754.3371 |  | 0 |  | 754.3371 |  | 0 |  | 0
Combustion Air [from Resources] | 0.06001228 |  | 0 |  | 0.36007368 |  | 0 |  | MW not expdcted to balance bc dist. Node
Natural gas [from Supply] | 0.01604276 |  | 0 |  | 0.04812828 |  | 0 |  | MW not expdcted to balance bc dist. Node
Diesel [from Supply] | 0.16731462 |  | 0 |  | 0.50194386 |  | 0 |  | MW not expdcted to balance bc dist. Node
Gasoline [from Supply] | 0.11423092 |  | 0 |  | 0.11423092 |  | 0 |  | 0
Fuel oil [from Supply] | 0.1402688 |  | 0 |  | 0.1402688 |  | 0 |  | 0
Electricity [from Supply] | 0 |  | 0 |  | 0 |  | 0 |  | 0
Iron ore [from Iron ore extraction] | 0 |  | 0.47896954 |  | 0.47896954 |  | 0 |  | 0
Combustion emissions [from Iron ore extraction] | 0 |  | 0.09003856 |  | 0 |  | 0.09003856 |  | 0
Limestone [from Limestone extraction] | 0 |  | 0.1844014 |  | 0.1844014 |  | 0 |  | 0
Combustion emissions [from Limestone extraction] | 0 |  | 0.09003856 |  | 0 |  | 0.09003856 |  | 0
Coal [from Coal extraction] | 0 | + | 754.3371 | – | 754.3371 | – | 0 | = | 0
Combustion emissions [from Coal extraction] | 0 |  | 0.09003856 |  | 0 |  | 0.09003856 |  | 0
Iron ore [from Iron ore hauling] | 0 |  | 0.47896954 |  | 0.47896954 |  | 0 |  | 0
Limestone [from Limestone hauling] | 0 |  | 0.1844014 |  | 0.1844014 |  | 0 |  | 0
Coal [from Coal hauling] | 0 |  | 754.3371 |  | 754.3371 |  | 0 |  | 0
Iron ore [from Iron ore beneficiation] | 0 |  | 0.2197725 |  | 0.2197725 |  | 0 |  | 0
Iron ore impurities [from Iron ore beneficiation] | 0 |  | 0.25919704 |  | 0 |  | 0.25919704 |  | 0
Limestone [from Limestone beneficiation] | 0 |  | 0.1844014 |  | 0.1844014 |  | 0 |  | 0
Coal [from Coal beneficiation] | 0 |  | 754.3371 |  | 754.3371 |  | 0 |  | 0
Quicklime [from Rotary kiln] | 0 |  | 0.0560774 |  | 0.0560774 |  | 0 |  | 0
Magnesium oxide [from Rotary kiln] | 0 |  | 0.0403044 |  | 0 |  | 0.0403044 |  | 0
Kiln emissions [from Rotary kiln] | 0 |  | 0.09003856 |  | 0 |  | 0.09003856 |  | 0
Anthracite [from Coke oven] | 0 |  | 217.6353 |  | 217.6353 |  | 0 |  | 0
Coke oven gas [from Coke oven] | 0 |  | 0.12416072 |  | 0.12416072 |  | 0 |  | 0
Tar [from Coke oven] | 0 |  | 1.445899 |  | 0 |  | 1.445899 |  | 0
Ash [from Coke oven] | 0 |  | 0.574290514 |  | 0 |  | 0.574290514 |  | 0
Combustion emissions [from Coke oven] | 0 |  | 0.09003856 |  | 0 |  | 0.09003856 |  | 0
Treated coke oven gas [from COG treatment] | 0 |  | 0.08413932 |  | 0.08413932 |  | 0 |  | 0
Treated coke oven gas [from COG distribution] | 0 |  | 0.08413932 |  | 0.08413932 |  | 0.08413932 |  | MW not expdcted to balance bc dist. Node
Blast furnace mixture [from Mixer] | 0 |  | 217.9111 |  | 217.9111 |  | 0 |  | 0
Pig iron [from Blast furnace] | 0 |  | 0.055845 |  | 0 |  | 0.055845 |  | 0
Blast furnace gas [from Blast furnace] | 0 |  | 0.15410336 |  | 0 |  | 0.15410336 |  | 0
Pig iron slag [from Blast furnace] | 0 |  | 0.1161617 |  | 0 |  | 0.1161617 |  | 0
| (iR)T |  | (iV)T |  | Ui |  | y |  | 0

## MCC_hM_RUVY_matrices_mat_level
[39 empty] | Iron ore extraction | Limestone extraction | Coal extraction | Iron ore hauling | Limestone hauling | Coal hauling | Iron ore beneficiation | Limestone beneficiation | Coal beneficiation | Rotary kiln | Coke oven | COG treatment | COG distribution | Mixer | Blast furnace
[38 empty] | Iron ore [from Resources] | -1777985.4 | 0 | 0 | 0 | 0 | 0 | 0 | 0 | 0 | 0 | 0 | 0 | 0 | 0 | 0 | -1777985.4 | Iron ore [from Resources] | 0 | 0 | 0
[38 empty] | Limestone [from Resources] | 0 | -1359457.8 | 0 | 0 | 0 | 0 | 0 | 0 | 0 | 0 | 0 | 0 | 0 | 0 | 0 | -1359457.8 | Limestone [from Resources] | 0 | 0 | 0
[38 empty] | Coal [from Resources] | 0 | 0 | 9126570.2 | 0 | 0 | 0 | 0 | 0 | 0 | 0 | 0 | 0 | 0 | 0 | 0 | 9126570.2 | Coal [from Resources] | 0 | 0 | 0
[38 empty] | Combustion Air [from Resources] | 0 | 0 | 0 | 0 | 0 | 0 | 0 | 0 | 0 | 0 | 0 | 0 | 0 | 0 | 0 | 0 | Combustion Air [from Resources] | 0 | 0 | 0
[38 empty] | Natural gas [from Supply] | 0 | 0 | 0 | 0 | 0 | 0 | 0 | 0 | 0 | -174982.3 | -949206.4 | 0 | 0 | 0 | -208916.4 | -1333105.1 | Natural gas [from Supply] | 0 | 0 | 0
[38 empty] | Gas/diesel oil excl. biofuels [from Supply] | 88160.66 | 241.5915 | 21827.12 | 0 | 0 | 0 | 0 | 0 | 0 | 0 | 0 | 0 | 0 | 0 | 0 | 110229.4 | Gas/diesel oil excl. biofuels [from Supply] | 0 | 0 | 0
[38 empty] | Motor gasoline excl. biofuels [from Supply] | 0 | -1.132243 | 0 | 0 | 0 | 0 | 0 | 0 | 0 | 0 | 0 | 0 | 0 | 0 | 0 | -1.132243 | Motor gasoline excl. biofuels [from Supply] | 0 | 0 | 0
[38 empty] | Fuel oil [from Supply] | 0 | 0 | 0 | 0 | 0 | 0 | 0 | 0 | 0 | 0 | 0 | 0 | 0 | 0 | 194131.4 | 194131.4 | Fuel oil [from Supply] | 0 | 0 | 0
[38 empty] | Electricity [from Supply] | 0 | 0 | 0 | 0 | 0 | 0 | 0 | 0 | 0 | 0 | 0 | 0 | 0 | 0 | 0 | 0 | Electricity [from Supply] | 0 | 0 | 0
[38 empty] | Iron ore [from Iron ore extraction] | 0 | 0 | 0 | -1777985.4 | 0 | 0 | 0 | 0 | 0 | 0 | 0 | 0 | 0 | 0 | 0 | -1777985.4 | Iron ore [from Iron ore extraction] | 0 | 0 | 0
[38 empty] | Combustion emissions [from Iron ore extraction] | 0 | 0 | 0 | 0 | 0 | 0 | 0 | 0 | 0 | 0 | 0 | 0 | 0 | 0 | 0 | 0 | Combustion emissions [from Iron ore extraction] | 0 | -35429.9 | -35429.9
[38 empty] | Limestone [from Limestone extraction] | 0 | 0 | 0 | 0 | -1359457.8 | 0 | 0 | 0 | 0 | 0 | 0 | 0 | 0 | 0 | 0 | -1359457.8 | Limestone [from Limestone extraction] | 0 | 0 | 0
[38 empty] | Combustion emissions [from Limestone extraction] | 0 | 0 | 0 | 0 | 0 | 0 | 0 | 0 | 0 | 0 | 0 | 0 | 0 | 0 | 0 | 0 | Combustion emissions [from Limestone extraction] | 0 | -106.0277 | -106.0277
[38 empty] | Coal [from Coal extraction] | 0 | 0 | 0 | 0 | 0 | 9126570.2 | 0 | 0 | 0 | 0 | 0 | 0 | 0 | 0 | 0 | 9126570.2 | Coal [from Coal extraction] | 0 | 0 | 0
[38 empty] | Combustion emissions [from Coal extraction] | 0 | 0 | 0 | 0 | 0 | 0 | 0 | 0 | 0 | 0 | 0 | 0 | 0 | 0 | 0 | 0 | Combustion emissions [from Coal extraction] | 0 | -8771.857 | -8771.857
[38 empty] | Iron ore [from Iron ore hauling] | 0 | 0 | 0 | 0 | 0 | 0 | -1777985.4 | 0 | 0 | 0 | 0 | 0 | 0 | 0 | 0 | -1777985.4 | Iron ore [from Iron ore hauling] | 0 | 0 | 0
[38 empty] | Limestone [from Limestone hauling] | 0 | 0 | 0 | 0 | 0 | 0 | 0 | -1359457.8 | 0 | 0 | 0 | 0 | 0 | 0 | 0 | -1359457.8 | Limestone [from Limestone hauling] | 0 | 0 | 0
[38 empty] | Coal [from Coal hauling] | 0 | 0 | 0 | 0 | 0 | 0 | 0 | 0 | 9126570.2 | 0 | 0 | 0 | 0 | 0 | 0 | 9126570.2 | Coal [from Coal hauling] | 0 | 0 | 0
[38 empty] | Iron ore [from Iron ore beneficiation] | 0 | 0 | 0 | 0 | 0 | 0 | 0 | 0 | 0 | 0 | 0 | 0 | 0 | -3797055.2 | 0 | -3797055.2 | Iron ore [from Iron ore beneficiation] | 0 | 0 | 0
[38 empty] | Iron ore impurities [from Iron ore beneficiation] | 0 | 0 | 0 | 0 | 0 | 0 | 0 | 0 | 0 | 0 | 0 | 0 | 0 | 0 | 0 | 0 | Iron ore impurities [from Iron ore beneficiation] | 0 | -66021.42 | -66021.42
[38 empty] | Limestone [from Limestone beneficiation] | 0 | 0 | 0 | 0 | 0 | 0 | 0 | 0 | 0 | -1359457.8 | 0 | 0 | 0 | 0 | 0 | -1359457.8 | Limestone [from Limestone beneficiation] | 0 | 0 | 0
[38 empty] | Coal [from Coal beneficiation] | 0 | 0 | 0 | 0 | 0 | 0 | 0 | 0 | 0 | 0 | 9126570.2 | 0 | 0 | 0 | 0 | 9126570.2 | Coal [from Coal beneficiation] | 0 | 0 | 0
[38 empty] | Quicklime [from Rotary kiln] | 0 | 0 | 0 | 0 | 0 | 0 | 0 | 0 | 0 | 0 | 0 | 0 | 0 | -1256817.6 | 0 | -1256817.6 | Quicklime [from Rotary kiln] | 0 | 0 | 0
[38 empty] | Magnesium oxide [from Rotary kiln] | 0 | 0 | 0 | 0 | 0 | 0 | 0 | 0 | 0 | 0 | 0 | 0 | 0 | 0 | 0 | 0 | Magnesium oxide [from Rotary kiln] | 0 | -74404.46 | -74404.46
[38 empty] | Kiln emissions [from Rotary kiln] | 0 | 0 | 0 | 0 | 0 | 0 | 0 | 0 | 0 | 0 | 0 | 0 | 0 | 0 | 0 | 0 | Kiln emissions [from Rotary kiln] | 0 | -1082644.0 | -1082644.0
[38 empty] | Anthracite [from Coke oven] | 0 | 0 | 0 | 0 | 0 | 0 | 0 | 0 | 0 | 0 | 0 | 0 | 0 | 6114656.4 | 0 | 6114656.4 | Anthracite [from Coke oven] | 0 | 0 | 0
[38 empty] | Coke oven gas [from Coke oven] | 0 | 0 | 0 | 0 | 0 | 0 | 0 | 0 | 0 | 0 | 0 | -13740.19 | 0 | 0 | 0 | -13740.19 | Coke oven gas [from Coke oven] | 0 | 0 | 0
[38 empty] | Tar [from Coke oven] | 0 | 0 | 0 | 0 | 0 | 0 | 0 | 0 | 0 | 0 | 0 | 0 | 0 | 0 | 0 | 0 | Tar [from Coke oven] | 0 | -3677.159 | -3677.159
[38 empty] | Ash [from Coke oven] | 0 | 0 | 0 | 0 | 0 | 0 | 0 | 0 | 0 | 0 | 0 | 0 | 0 | 0 | 0 | 0 | Ash [from Coke oven] | 0 | -47920.4 | -47920.4
[38 empty] | Combustion emissions [from Coke oven] | 0 | 0 | 0 | 0 | 0 | 0 | 0 | 0 | 0 | 0 | 0 | 0 | 0 | 0 | 0 | 0 | Combustion emissions [from Coke oven] | 0 | -3678478.6 | -3678478.6
[38 empty] | Treated coke oven gas [from COG treatment] | 0 | 0 | 0 | 0 | 0 | 0 | 0 | 0 | 0 | 0 | 0 | 0 | -13104.63 | 0 | 0 | -13104.63 | Treated coke oven gas [from COG treatment] | 0 | 0 | 0
[38 empty] | Treated coke oven gas [from COG distribution] | 0 | 0 | 0 | 0 | 0 | 0 | 0 | 0 | 0 | 0 | 0 | 0 | 0 | 0 | -9173.24 | -9173.24 | Treated coke oven gas [from COG distribution] | -3931.389 | 0 | -3931.389
[38 empty] | Blast furnace mixture [from Mixer] | 0 | 0 | 0 | 0 | 0 | 0 | 0 | 0 | 0 | 0 | 0 | 0 | 0 | 0 | 23907.4 | 23907.4 | Blast furnace mixture [from Mixer] | 0 | 0 | 0
[38 empty] | Pig iron [from Blast furnace] | 0 | 0 | 0 | 0 | 0 | 0 | 0 | 0 | 0 | 0 | 0 | 0 | 0 | 0 | 0 | 0 | Pig iron [from Blast furnace] | 0 | 0 | 0
[38 empty] | Blast furnace gas [from Blast furnace] | 0 | 0 | 0 | 0 | 0 | 0 | 0 | 0 | 0 | 0 | 0 | 0 | 0 | 0 | 0 | 0 | Blast furnace gas [from Blast furnace] | 0 | -2788514.0 | -2788514.0
[38 empty] | Pig iron slag [from Blast furnace] | 0 | 0 | 0 | 0 | 0 | 0 | 0 | 0 | 0 | 0 | 0 | 0 | 0 | 0 | 0 | 0 | Pig iron slag [from Blast furnace] | 0 | -177387.7 | -177387.7
[39 empty] | U | [14 empty] | Ui |  | Y | -89.61 | y = Yi
[39 empty] | -1689824.8 | -1359217.3 | 9148397.3 | -1777985.4 | -1359457.8 | 9126570.2 | -1777985.4 | -1359457.8 | 9126570.2 | -1534440.1 | 8177363.8 | -13740.19 | -13104.63 | 1060783.6 | -50.81788
iU
| Iron ore [from Resources] | Limestone [from Resources] | Coal [from Resources] | Combustion Air [from Resources] | Natural gas [from Supply] | Gas/diesel oil excl. biofuels [from Supply] | Motor gasoline excl. biofuels [from Supply] | Fuel oil [from Supply] | Electricity [from Supply] | Iron ore [from Iron ore extraction] | Combustion emissions [from Iron ore extraction] | Limestone [from Limestone extraction] | Combustion emissions [from Limestone extraction] | Coal [from Coal extraction] | Combustion emissions [from Coal extraction] | Iron ore [from Iron ore hauling] | Limestone [from Limestone hauling] | Coal [from Coal hauling] | Iron ore [from Iron ore beneficiation] | Iron ore impurities [from Iron ore beneficiation] | Limestone [from Limestone beneficiation] | Coal [from Coal beneficiation] | Quicklime [from Rotary kiln] | Magnesium oxide [from Rotary kiln] | Kiln emissions [from Rotary kiln] | Anthracite [from Coke oven] | Coke oven gas [from Coke oven] | Tar [from Coke oven] | Ash [from Coke oven] | Combustion emissions [from Coke oven] | Treated coke oven gas [from COG treatment] | Treated coke oven gas [from COG distribution] | Blast furnace mixture [from Mixer] | Pig iron [from Blast furnace] | Blast furnace gas [from Blast furnace] | Pig iron slag [from Blast furnace]
Iron ore extraction | 0 | 0 | 0 | 0 | 0 | 0 | 0 | 0 | 0 | -1777985.4 | -35429.9 | 0 | 0 | 0 | 0 | 0 | 0 | 0 | 0 | 0 | 0 | 0 | 0 | 0 | 0 | 0 | 0 | 0 | 0 | 0 | 0 | 0 | 0 | 0 | 0 | 0 | -1813415.3
Limestone extraction | 0 | 0 | 0 | 0 | 0 | 0 | 0 | 0 | 0 | 0 | 0 | -1359457.8 | -106.0277 | 0 | 0 | 0 | 0 | 0 | 0 | 0 | 0 | 0 | 0 | 0 | 0 | 0 | 0 | 0 | 0 | 0 | 0 | 0 | 0 | 0 | 0 | 0 | -1359563.8
Coal extraction | 0 | 0 | 0 | 0 | 0 | 0 | 0 | 0 | 0 | 0 | 0 | 0 | 0 | 9126570.2 | -8771.857 | 0 | 0 | 0 | 0 | 0 | 0 | 0 | 0 | 0 | 0 | 0 | 0 | 0 | 0 | 0 | 0 | 0 | 0 | 0 | 0 | 0 | 9117798.3
Iron ore hauling | 0 | 0 | 0 | 0 | 0 | 0 | 0 | 0 | 0 | 0 | 0 | 0 | 0 | 0 | 0 | -1777985.4 | 0 | 0 | 0 | 0 | 0 | 0 | 0 | 0 | 0 | 0 | 0 | 0 | 0 | 0 | 0 | 0 | 0 | 0 | 0 | 0 | -1777985.4
Limestone hauling | 0 | 0 | 0 | 0 | 0 | 0 | 0 | 0 | 0 | 0 | 0 | 0 | 0 | 0 | 0 | 0 | -1359457.8 | 0 | 0 | 0 | 0 | 0 | 0 | 0 | 0 | 0 | 0 | 0 | 0 | 0 | 0 | 0 | 0 | 0 | 0 | 0 | -1359457.8
Coal hauling | 0 | 0 | 0 | 0 | 0 | 0 | 0 | 0 | 0 | 0 | 0 | 0 | 0 | 0 | 0 | 0 | 0 | 9126570.2 | 0 | 0 | 0 | 0 | 0 | 0 | 0 | 0 | 0 | 0 | 0 | 0 | 0 | 0 | 0 | 0 | 0 | 0 | 9126570.2
Iron ore beneficiation | 0 | 0 | 0 | 0 | 0 | 0 | 0 | 0 | 0 | 0 | 0 | 0 | 0 | 0 | 0 | 0 | 0 | 0 | -3797055.2 | -66021.42 | 0 | 0 | 0 | 0 | 0 | 0 | 0 | 0 | 0 | 0 | 0 | 0 | 0 | 0 | 0 | 0 | -3863076.6
Limestone beneficiation | 0 | 0 | 0 | 0 | 0 | 0 | 0 | 0 | 0 | 0 | 0 | 0 | 0 | 0 | 0 | 0 | 0 | 0 | 0 | 0 | -1359457.8 | 0 | 0 | 0 | 0 | 0 | 0 | 0 | 0 | 0 | 0 | 0 | 0 | 0 | 0 | 0 | -1359457.8
Coal beneficiation | 0 | 0 | 0 | 0 | 0 | 0 | 0 | 0 | 0 | 0 | 0 | 0 | 0 | 0 | 0 | 0 | 0 | 0 | 0 | 0 | 0 | 9126570.2 | 0 | 0 | 0 | 0 | 0 | 0 | 0 | 0 | 0 | 0 | 0 | 0 | 0 | 0 | 9126570.2
Rotary kiln | 0 | 0 | 0 | 0 | 0 | 0 | 0 | 0 | 0 | 0 | 0 | 0 | 0 | 0 | 0 | 0 | 0 | 0 | 0 | 0 | 0 | 0 | -1256817.6 | -74404.46 | -1082644.0 | 0 | 0 | 0 | 0 | 0 | 0 | 0 | 0 | 0 | 0 | 0 | -2413866.0
Coke oven | 0 | 0 | 0 | 0 | 0 | 0 | 0 | 0 | 0 | 0 | 0 | 0 | 0 | 0 | 0 | 0 | 0 | 0 | 0 | 0 | 0 | 0 | 0 | 0 | 0 | 6114656.4 | -13740.19 | -3677.159 | -47920.4 | -3678478.6 | 0 | 0 | 0 | 0 | 0 | 0 | 2370840.1
COG treatment | 0 | 0 | 0 | 0 | 0 | 0 | 0 | 0 | 0 | 0 | 0 | 0 | 0 | 0 | 0 | 0 | 0 | 0 | 0 | 0 | 0 | 0 | 0 | 0 | 0 | 0 | 0 | 0 | 0 | 0 | -13104.63 | 0 | 0 | 0 | 0 | 0 | -13104.63
COG distribution | 0 | 0 | 0 | 0 | 0 | 0 | 0 | 0 | 0 | 0 | 0 | 0 | 0 | 0 | 0 | 0 | 0 | 0 | 0 | 0 | 0 | 0 | 0 | 0 | 0 | 0 | 0 | 0 | 0 | 0 | 0 | -13104.63 | 0 | 0 | 0 | 0 | -13104.63
Mixer | 0 | 0 | 0 | 0 | 0 | 0 | 0 | 0 | 0 | 0 | 0 | 0 | 0 | 0 | 0 | 0 | 0 | 0 | 0 | 0 | 0 | 0 | 0 | 0 | 0 | 0 | 0 | 0 | 0 | 0 | 0 | 0 | 23907.4 | 0 | 0 | 0 | 23907.4
Blast furnace | 0 | 0 | 0 | 0 | 0 | 0 | 0 | 0 | 0 | 0 | 0 | 0 | 0 | 0 | 0 | 0 | 0 | 0 | 0 | 0 | 0 | 0 | 0 | 0 | 0 | 0 | 0 | 0 | 0 | 0 | 0 | 0 | 0 | 0 | -2788514.0 | -177387.7 | -2965901.7
| V | [35 empty] | Vi
| 0 | 0 | 0 | 0 | 0 | 0 | 0 | 0 | 0 | -1777985.4 | -35429.9 | -1359457.8 | -106.0277 | 9126570.2 | -8771.857 | -1777985.4 | -1359457.8 | 9126570.2 | -3797055.2 | -66021.42 | -1359457.8 | 9126570.2 | -1256817.6 | -74404.46 | -1082644.0 | 6114656.4 | -13740.19 | -3677.159 | -47920.4 | -3678478.6 | -13104.63 | -13104.63 | 23907.4 | 0 | -2788514.0 | -177387.7
iV
| Iron ore [from Resources] | Limestone [from Resources] | Coal [from Resources] | Combustion Air [from Resources] | Natural gas [from Supply] | Gas/diesel oil excl. biofuels [from Supply] | Motor gasoline excl. biofuels [from Supply] | Fuel oil [from Supply] | Electricity [from Supply] | Iron ore [from Iron ore extraction] | Combustion emissions [from Iron ore extraction] | Limestone [from Limestone extraction] | Combustion emissions [from Limestone extraction] | Coal [from Coal extraction] | Combustion emissions [from Coal extraction] | Iron ore [from Iron ore hauling] | Limestone [from Limestone hauling] | Coal [from Coal hauling] | Iron ore [from Iron ore beneficiation] | Iron ore impurities [from Iron ore beneficiation] | Limestone [from Limestone beneficiation] | Coal [from Coal beneficiation] | Quicklime [from Rotary kiln] | Magnesium oxide [from Rotary kiln] | Kiln emissions [from Rotary kiln] | Anthracite [from Coke oven] | Coke oven gas [from Coke oven] | Tar [from Coke oven] | Ash [from Coke oven] | Combustion emissions [from Coke oven] | Treated coke oven gas [from COG treatment] | Treated coke oven gas [from COG distribution] | Blast furnace mixture [from Mixer] | Pig iron [from Blast furnace] | Blast furnace gas [from Blast furnace] | Pig iron slag [from Blast furnace]
Resources [of Iron ore] | -1777985.4 | 0 | 0 | 0 | 0 | 0 | 0 | 0 | 0 | 0 | 0 | 0 | 0 | 0 | 0 | 0 | 0 | 0 | 0 | 0 | 0 | 0 | 0 | 0 | 0 | 0 | 0 | 0 | 0 | 0 | 0 | 0 | 0 | 0 | 0 | 0
Resources [of Limestone] | 0 | -1359457.8 | 0 | 0 | 0 | 0 | 0 | 0 | 0 | 0 | 0 | 0 | 0 | 0 | 0 | 0 | 0 | 0 | 0 | 0 | 0 | 0 | 0 | 0 | 0 | 0 | 0 | 0 | 0 | 0 | 0 | 0 | 0 | 0 | 0 | 0
Resources [of Coal] | 0 | 0 | 9126570.2 | 0 | 0 | 0 | 0 | 0 | 0 | 0 | 0 | 0 | 0 | 0 | 0 | 0 | 0 | 0 | 0 | 0 | 0 | 0 | 0 | 0 | 0 | 0 | 0 | 0 | 0 | 0 | 0 | 0 | 0 | 0 | 0 | 0
Resources [of Combustion air] | 0 | 0 | 0 | 0 | 0 | 0 | 0 | 0 | 0 | 0 | 0 | 0 | 0 | 0 | 0 | 0 | 0 | 0 | 0 | 0 | 0 | 0 | 0 | 0 | 0 | 0 | 0 | 0 | 0 | 0 | 0 | 0 | 0 | 0 | 0 | 0
Supply [of Natural gas] | 0 | 0 | 0 | 0 | -1333105.1 | 0 | 0 | 0 | 0 | 0 | 0 | 0 | 0 | 0 | 0 | 0 | 0 | 0 | 0 | 0 | 0 | 0 | 0 | 0 | 0 | 0 | 0 | 0 | 0 | 0 | 0 | 0 | 0 | 0 | 0 | 0
Supply [of Gas/diesel oil excl. biofuels] | 0 | 0 | 0 | 0 | 0 | 110229.4 | 0 | 0 | 0 | 0 | 0 | 0 | 0 | 0 | 0 | 0 | 0 | 0 | 0 | 0 | 0 | 0 | 0 | 0 | 0 | 0 | 0 | 0 | 0 | 0 | 0 | 0 | 0 | 0 | 0 | 0
Supply [of Motor gasoline excl. biofuels] | 0 | 0 | 0 | 0 | 0 | 0 | -1.132243 | 0 | 0 | 0 | 0 | 0 | 0 | 0 | 0 | 0 | 0 | 0 | 0 | 0 | 0 | 0 | 0 | 0 | 0 | 0 | 0 | 0 | 0 | 0 | 0 | 0 | 0 | 0 | 0 | 0
Supply [of Fuel oil] | 0 | 0 | 0 | 0 | 0 | 0 | 0 | 194131.4 | 0 | 0 | 0 | 0 | 0 | 0 | 0 | 0 | 0 | 0 | 0 | 0 | 0 | 0 | 0 | 0 | 0 | 0 | 0 | 0 | 0 | 0 | 0 | 0 | 0 | 0 | 0 | 0
Supply [of Electricity] | 0 | 0 | 0 | 0 | 0 | 0 | 0 | 0 | 0 | 0 | 0 | 0 | 0 | 0 | 0 | 0 | 0 | 0 | 0 | 0 | 0 | 0 | 0 | 0 | 0 | 0 | 0 | 0 | 0 | 0 | 0 | 0 | 0 | 0 | 0 | 0
R
| -1777985.4 | -1359457.8 | 9126570.2 | 0 | -1333105.1 | 110229.4 | -1.132243 | 194131.4 | 0 | 0 | 0 | 0 | 0 | 0 | 0 | 0 | 0 | 0 | 0 | 0 | 0 | 0 | 0 | 0 | 0 | 0 | 0 | 0 | 0 | 0 | 0 | 0 | 0 | 0 | 0 | 0
iR
Enthalpy balance between industries
Iron ore [from Resources] | -1777985.4 |  | 0 |  | -1777985.4 |  | 0 |  | 0
Limestone [from Resources] | -1359457.8 |  | 0 |  | -1359457.8 |  | 0 |  | 0
Coal [from Resources] | 9126570.2 |  | 0 |  | 9126570.2 |  | 0 |  | 0
Combustion Air [from Resources] | 0 |  | 0 |  | 0 |  | 0 |  | 0
Natural gas [from Supply] | -1333105.1 |  | 0 |  | -1333105.1 |  | 0 |  | 0
Diesel [from Supply] | 110229.4 |  | 0 |  | 110229.4 |  | 0 |  | 0
Gasoline [from Supply] | -1.132243 |  | 0 |  | -1.132243 |  | 0 |  | 0
Fuel oil [from Supply] | 194131.4 |  | 0 |  | 194131.4 |  | 0 |  | 0
Electricity [from Supply] | 0 |  | 0 |  | 0 |  | 0 |  | 0
Iron ore [from Iron ore extraction] | 0 |  | -1777985.4 |  | -1777985.4 |  | 0 |  | 0
Combustion emissions [from Iron ore extraction] | 0 |  | -35429.9 |  | 0 |  | -35429.9 |  | 0
Limestone [from Limestone extraction] | 0 |  | -1359457.8 |  | -1359457.8 |  | 0 |  | 0
Combustion emissions [from Limestone extraction] | 0 |  | -106.0277 |  | 0 |  | -106.0277 |  | 0
Coal [from Coal extraction] | 0 | + | 9126570.2 | – | 9126570.2 | – | 0 | = | 0
Combustion emissions [from Coal extraction] | 0 |  | -8771.857 |  | 0 |  | -8771.857 |  | 0
Iron ore [from Iron ore hauling] | 0 |  | -1777985.4 |  | -1777985.4 |  | 0 |  | 0
Limestone [from Limestone hauling] | 0 |  | -1359457.8 |  | -1359457.8 |  | 0 |  | 0
Coal [from Coal hauling] | 0 |  | 9126570.2 |  | 9126570.2 |  | 0 |  | 0
Iron ore [from Iron ore beneficiation] | 0 |  | -3797055.2 |  | -3797055.2 |  | 0 |  | 0
Iron ore impurities [from Iron ore beneficiation] | 0 |  | -66021.42 |  | 0 |  | -66021.42 |  | 0
Limestone [from Limestone beneficiation] | 0 |  | -1359457.8 |  | -1359457.8 |  | 0 |  | 0
Coal [from Coal beneficiation] | 0 |  | 9126570.2 |  | 9126570.2 |  | 0 |  | 0
Quicklime [from Rotary kiln] | 0 |  | -1256817.6 |  | -1256817.6 |  | 0 |  | 0
Magnesium oxide [from Rotary kiln] | 0 |  | -74404.46 |  | 0 |  | -74404.46 |  | 0
Kiln emissions [from Rotary kiln] | 0 |  | -1082644.0 |  | 0 |  | -1082644.0 |  | 0
Anthracite [from Coke oven] | 0 |  | 6114656.4 |  | 6114656.4 |  | 0 |  | 0
Coke oven gas [from Coke oven] | 0 |  | -13740.19 |  | -13740.19 |  | 0 |  | 0
Tar [from Coke oven] | 0 |  | -3677.159 |  | 0 |  | -3677.159 |  | 0
Ash [from Coke oven] | 0 |  | -47920.4 |  | 0 |  | -47920.4 |  | 0
Combustion emissions [from Coke oven] | 0 |  | -3678478.6 |  | 0 |  | -3678478.6 |  | 0
Treated coke oven gas [from COG treatment] | 0 |  | -13104.63 |  | -13104.63 |  | 0 |  | 0
Treated coke oven gas [from COG distribution] | 0 |  | -13104.63 |  | -9173.24 |  | -3931.389 |  | 0
Blast furnace mixture [from Mixer] | 0 |  | 23907.4 |  | 23907.4 |  | 0 |  | 0
Pig iron [from Blast furnace] | 0 |  | 0 |  | 0 |  | 0 |  | 0
Blast furnace gas [from Blast furnace] | 0 |  | -2788514.0 |  | 0 |  | -2788514.0 |  | 0
Pig iron slag [from Blast furnace] | 0 |  | -177387.7 |  | 0 |  | -177387.7 |  | 0
| (iR)T |  | (iV)T |  | Ui |  | y |  | 0
Energy balance across industries
Iron ore extraction | -1689824.8 |  | 0 |  | -1813415.3 |  | 123590.6
Limestone extraction | -1359217.3 |  | 0 |  | -1359563.8 |  | 346.4869
Coal extraction | 9148397.3 |  | 80616.37 |  | 9117798.3 |  | 111215.3
Iron ore hauling | -1777985.4 |  | 609792.3 |  | -1777985.4 |  | 609792.3
Limestone hauling | -1359457.8 |  | 2824.886 |  | -1359457.8 |  | 2824.886
Coal hauling | 9126570.2 |  | 282.1288 |  | 9126570.2 |  | 282.1288
Iron ore beneficiation | -1777985.4 |  | 12626.1 |  | -3863076.6 |  | 2097717.3
Limestone beneficiation | -1359457.8 | + | 34.6781 | - | -1359457.8 | = | 34.6781
Coal beneficiation | 9126570.2 |  | 50.35808 |  | 9126570.2 |  | 50.35808
Rotary kiln | -1534440.1 |  | 0 |  | -2413866.0 |  | 879425.9
Coke oven | 8177363.8 |  | 0 |  | 2370840.1 |  | 5806523.7
COG treatment | -13740.19 |  | 33191.86 |  | -13104.63 |  | 32556.29
COG distribution | -13104.63 |  | 0 |  | -13104.63 |  | 0
Mixer | 1060783.6 |  | 0 |  | 23907.4 |  | 1036876.2
Blast furnace | -50.81788 |  | 318930.1 |  | -2965901.7 |  | 3284781.0
| (iU)T |  | Elect |  | Vi |  | Q_loss

## Waste
|  | Waste |  |  |  | Blost |  |  |  | Embodied B
|  | [kg] |  |  |  | [kJ] |  |  |  | [kJ]
Iron Ore |  | Beneficiation | Mixer | BF |  | Extraction | Hauling | Beneficiation |  | 27195705.2
| Solid | 11.76747 | [-] | 229.9481 | Iron Ore | 2244.796 | 0 | 21722.89
| CO2 | 0 | [-] | 894.7743
| Sum | 11.76747 | 0 | 1124.722
Blost
|  | Waste |  |  |  | [kJ]
|  | [kg] |  |  |  | Extraction | Hauling | Beneficiation | Kiln
Limestone |  | Beneficiation | Kiln |  | Limestone | 6.717782 | 0 | 0 | 94961.39
| Solid | [-] | 4.984753
| CO2 | [-] | 84.51356 |  |  | Blost
| Sum | 0 | 89.49831 |  |  | [kJ]
[6 empty] | Extraction | Hauling | Coke Oven
[5 empty] | Coal | 555.7744 | 282.1288 | 8706828.4
Waste
|  | [kg] |  |  |  | Blost
Coal |  | Beneficiation |  |  |  | [kJ]
| Solid | 25.2532 |  |  |  | Mixer | BF
| CO2 | [-] |  |  | Ore Inputs | 0 | 472084.5
| Sum | 25.2532

## Tables for Paper
[14 empty] | n | y | y ln(y) | n R T0 y ln(y)
[14 empty] | [-] | [-] | [-] | [kJ/mol]
[14 empty] | 1 | 1 | 0 | 0
|  | ηχ | [8 empty] | Efficiencies Calc Example |  |  | 2 | 0.5 | -0.3465736 | -1.717322
|  | [kJ/kJ] | [11 empty] | 3 | 0.3333333 | -0.3662041 | -2.721891
Iron Ore |  | MXROI | Extraction | Hauling | Beneficiation | [8 empty] | 4 | 0.25 | -0.3465736 | -3.434644
| Bejan | 0.7073466 | #REF! | #REF! | #REF! | [8 empty] | 5 | 0.2 | -0.3218876 | -3.987498
| Students | 1.149115 | 0.5454499 | 0.1506801 | 0.9088132 | [8 empty] | 6 | 0.1666667 | -0.2986266 | -4.439213
| Resource | 0.9703053 | 0.4512117 | 0.1272333 | 0.758059 | [8 empty] | 7 | 0.1428571 | -0.2779872 | -4.821132
[14 empty] | 8 | 0.125 | -0.2599302 | -5.151966
[14 empty] | 9 | 0.1111111 | -0.2441361 | -5.443782
[14 empty] | 10 | 0.1 | -0.2302585 | -5.70482
|  | ηχ | [9 empty] | E |  | 11 | 0.09090909 | -0.2179905 | -5.940958
|  | [kJ/kJ] | [11 empty] | 12 | 0.08333333 | -0.2070756 | -6.156535
Limestone |  | MXROI | Extraction | Hauling | Beneficiation | Kiln | [7 empty] | 13 | 0.07692308 | -0.1973038 | -6.354847
| Bejan | 20693.32 | #REF! | #REF! | #REF! | [-] | [7 empty] | 14 | 0.07142857 | -0.1885041 | -6.538455
| Students | 25297.05 | 0.9892208 | 0.8995487 | 0.9988466 | 0.1702728 | [7 empty] | 15 | 0.06666667 | -0.1805367 | -6.709389
| Resource | 21986.19 | 0.859524 | 0.7818164 | 0.8681183 | 0.1222893 | [7 empty] | 16 | 0.0625 | -0.1732868 | -6.869288
[14 empty] | 17 | 0.05882353 | -0.1666596 | -7.01949
[14 empty] | 18 | 0.05555556 | -0.1605762 | -7.161104
|  | ηχ | [7 empty] | R | Process |  | P | 19 | 0.05263158 | -0.1549705 | -7.29506
|  | [kJ/kJ] | [11 empty] | 20 | 0.05 | -0.1497866 | -7.422142
Coal |  | MXROI | Extraction | Hauling | Coke Oven | [8 empty] | 21 | 0.04761905 | -0.1449773 | -7.543024
| Bejan | 109.112 | #REF! | #REF! | #REF! | [8 empty] | 22 | 0.04545455 | -0.1405019 | -7.65828
| Students | 109.7915 | 0.9889907 | 0.9999681 | 0.6015531 | [8 empty] | 23 | 0.04347826 | -0.1363258 | -7.768413
| Resource | 109.7915 | 0.9883911 | 0.9994246 | 0.329406 | [8 empty] | 24 | 0.04166667 | -0.1324189 | -7.873857
[14 empty] | 25 | 0.04 | -0.128755 | -7.974997
[14 empty] | 26 | 0.03846154 | -0.1253114 | -8.072169
[14 empty] | 27 | 0.03703704 | -0.122068 | -8.165673
[12 empty] | W |  | 28 | 0.03571429 | -0.1190073 | -8.255777
[14 empty] | 29 | 0.03448276 | -0.1161136 | -8.342718
Ore Inputs |  | Mixer | BF | [10 empty] | 30 | 0.03333333 | -0.1133732 | -8.426711
| Bejan | [-] | #REF! | [10 empty] | 31 | 0.03225806 | -0.1107738 | -8.507951
| Students | 0.9917496 | 0.3794302 | [10 empty] | 32 | 0.03125 | -0.1083042 | -8.58661
| Resource | 0.01097692 | 0.3407426 | [10 empty] | 33 | 0.03030303 | -0.1059548 | -8.662849
[14 empty] | 34 | 0.02941176 | -0.1037165 | -8.736812
[14 empty] | 35 | 0.02857143 | -0.1015814 | -8.808631
[14 empty] | 36 | 0.02777778 | -0.09954219 | -8.878426
[14 empty] | 37 | 0.02702703 | -0.09759238 | -8.946309
[14 empty] | 38 | 0.02631579 | -0.09572595 | -9.012382
| kJ/tore | [12 empty] | 39 | 0.02564103 | -0.09393748 | -9.076738
ηtask | 25472106.0 | [12 empty] | 40 | 0.025 | -0.09222199 | -9.139464
[14 empty] | 41 | 0.02439024 | -0.09057493 | -9.200642
[14 empty] | 42 | 0.02380952 | -0.08899213 | -9.260346
[14 empty] | 43 | 0.02325581 | -0.08746977 | -9.318644
[14 empty] | 44 | 0.02272727 | -0.08600431 | -9.375602
[14 empty] | 45 | 0.02222222 | -0.0845925 | -9.43128
[14 empty] | 46 | 0.02173913 | -0.08323133 | -9.485735
[14 empty] | 47 | 0.0212766 | -0.08191803 | -9.539018
| $\eta_{Rational}$ | $\eta_{Resource}$ | [5 empty] | I | Q_{loss} |  |  |  |  | 48 | 0.02083333 | -0.08065002 | -9.591179
Iron ore extraction | 0.5454499 | 0.4512117 |  |  |  |  | Iron ore extraction | 92026.44 | 123590.6 |  |  |  |  | 49 | 0.02040816 | -0.0794249 | -9.642265
Limestone extraction | 0.9892208 | 0.859524 |  |  |  |  | Limestone extraction | 275.7273 | 346.4869 |  |  |  |  | 50 | 0.02 | -0.07824046 | -9.692319
Coal extraction | 0.9889907 | 0.9883911 |  |  |  |  | Coal extraction | 98587.64 | 111215.3 |  |  |  |  | 51 | 0.01960784 | -0.07709462 | -9.741381
Iron ore hauling | 0.1506801 | 0.1272333 |  |  |  |  | Iron ore hauling | 609792.3 | 609792.3 |  |  |  |  | 52 | 0.01923077 | -0.07598546 | -9.789491
Limestone hauling | 0.8995487 | 0.7818164 |  |  |  |  | Limestone hauling | 2824.886 | 2824.886 |  |  |  |  | 53 | 0.01886792 | -0.07491117 | -9.836684
Coal hauling | 0.9999681 | 0.9994246 |  |  |  |  | Coal hauling | 282.1288 | 282.1288 |  |  |  |  | 54 | 0.01851852 | -0.07387007 | -9.882995
Iron ore beneficiation | 0.9088132 | 0.758059 |  |  |  |  | Iron ore beneficiation | 11016.36 | 2097717.3 |  |  |  |  | 55 | 0.01818182 | -0.0728606 | -9.928456
Limestone beneficiation | 0.9988466 | 0.8681183 |  |  |  |  | Limestone beneficiation | 34.6781 | 34.6781 |  |  |  |  | 56 | 0.01785714 | -0.07188128 | -9.973099
Coal beneficiation | 0.9999943 | 0.9994508 |  |  |  |  | Coal beneficiation | 50.35808 | 50.35808 |  |  |  |  | 57 | 0.01754386 | -0.07093072 | -10.01695
Rotary kiln | 0.1702728 | 0.1222893 |  |  |  |  | Rotary kiln | 1642067.6 | 879425.9 |  |  |  |  | 58 | 0.01724138 | -0.07000764 | -10.06004
Coke oven | 0.6015531 | 0.329406 |  |  |  |  | Coke oven | 7751416.6 | 5806523.7 |  |  |  |  | 59 | 0.01694915 | -0.0691108 | -10.10239
COG treatment | 0.9960578 | 0.1823683 |  |  |  |  | COG treatment | 16002.67 | 32556.29 |  |  |  |  | 60 | 0.01666667 | -0.06823908 | -10.14403
COG distribution | 1 | 1 |  |  |  |  | COG distribution | 0 | 0 |  |  |  |  | 61 | 0.01639344 | -0.06739137 | -10.18499
Mixer | 0.9917496 | 0.01097692 |  |  |  |  | Mixer | 55594.07 | 1036876.2 |  |  |  |  | 62 | 0.01612903 | -0.06656668 | -10.22527
Blast furnace | 0.3794302 | 0.3407426 |  |  |  |  | Blast furnace | 7572474.1 | 3284781.0 |  |  |  |  | 63 | 0.01587302 | -0.06576404 | -10.26491
[14 empty] | 64 | 0.015625 | -0.06498255 | -10.30393
[14 empty] | 65 | 0.01538462 | -0.06422134 | -10.34235
[14 empty] | 66 | 0.01515152 | -0.06347962 | -10.38017
[14 empty] | 67 | 0.01492537 | -0.06275661 | -10.41743
[14 empty] | 68 | 0.01470588 | -0.06205158 | -10.45413
[14 empty] | 69 | 0.01449275 | -0.06136386 | -10.4903
[14 empty] | 70 | 0.01428571 | -0.06069279 | -10.52595
[14 empty] | 71 | 0.01408451 | -0.06003774 | -10.5611
[14 empty] | 72 | 0.01388889 | -0.05939814 | -10.59575
[14 empty] | 73 | 0.01369863 | -0.05877342 | -10.62992
[14 empty] | 74 | 0.01351351 | -0.05816304 | -10.66363
[14 empty] | 75 | 0.01333333 | -0.05756651 | -10.69689
[14 empty] | 76 | 0.01315789 | -0.05698333 | -10.7297
[14 empty] | 77 | 0.01298701 | -0.05641306 | -10.76209
[14 empty] | 78 | 0.01282051 | -0.05585524 | -10.79406
[14 empty] | 79 | 0.01265823 | -0.05530947 | -10.82562
[14 empty] | 80 | 0.0125 | -0.05477533 | -10.85679
[14 empty] | 81 | 0.01234568 | -0.05425246 | -10.88756
[14 empty] | 82 | 0.01219512 | -0.05374048 | -10.91796
[14 empty] | 83 | 0.01204819 | -0.05323904 | -10.948
[14 empty] | 84 | 0.01190476 | -0.05274782 | -10.97767
[14 empty] | 85 | 0.01176471 | -0.05226649 | -11.00699
[14 empty] | 86 | 0.01162791 | -0.05179474 | -11.03597
[14 empty] | 87 | 0.01149425 | -0.05133228 | -11.06461
[14 empty] | 88 | 0.01136364 | -0.05087883 | -11.09292
[14 empty] | 89 | 0.01123596 | -0.05043412 | -11.12092
[14 empty] | 90 | 0.01111111 | -0.04999789 | -11.1486
[14 empty] | 91 | 0.01098901 | -0.04956988 | -11.17598
[14 empty] | 92 | 0.01086957 | -0.04914988 | -11.20306
[14 empty] | 93 | 0.01075269 | -0.04873763 | -11.22984
[14 empty] | 94 | 0.0106383 | -0.04833292 | -11.25634
[14 empty] | 95 | 0.01052632 | -0.04793555 | -11.28256
[14 empty] | 96 | 0.01041667 | -0.04754529 | -11.3085
[14 empty] | 97 | 0.01030928 | -0.04716197 | -11.33418
[14 empty] | 98 | 0.01020408 | -0.04678538 | -11.35959
[14 empty] | 99 | 0.01010101 | -0.04641535 | -11.38474
[14 empty] | 100 | 0.01 | -0.0460517 | -11.40964
[14 empty] | 150 | 0.006666667 | -0.03340424 | -12.41421
[14 empty] | 200 | 0.005 | -0.02649159 | -13.12696
[14 empty] | 300 | 0.003333333 | -0.01901261 | -14.13153
[14 empty] | 500 | 0.002 | -0.01242922 | -15.39714
[14 empty] | 700 | 0.001428571 | -0.009358686 | -16.23077
[14 empty] | 1000 | 0.001 | -0.006907755 | -17.11446
[14 empty] | 2000 | 0.0005 | -0.003800451 | -18.83178
[14 empty] | 5000 | 0.0002 | -0.001703439 | -21.10196
[14 empty] | 10000 | 0.0001 | -0.000921034 | -22.81928

## Methane Combustion - EES
Chemical Formula for Complete Combustion
CH4 | n of CH4 | Coeff O2 | Coeff N2 |  | a CH4 + b (O2 + 3.76 N2) |  |  |  | c CO2 + d H2O + e N2 | [24 empty] | Complete Combustion Example
[kg] | [moli]
1 | 62.33341 | 2 | 3.76 |  | 1 CH4 + 2(O2 + 3.76N2) --> 1 CO2 + 2 H2O + 7.52 N2
Inputs | m | MW | n | y | Coefficient |  |  |  | Outputs | m | MW | n | y | Coefficient | [35 empty] | 6
[i] | [kg] | [kg/moli] | [mol i] | [mol i/mol m] | N/A | [mol i/mol CH4] |  |  | [i] | [kg] | [kg/moli] | [mol i] | [mol i/mol m] |  | [mol i/mol CH4]
CH4 | 1 | 0.01604276 | 62.33341 | 0.09505703 | a | 1 |  |  | CO2 | 2.743281 | 0.0440098 | 62.33341 | 0.09505703 | c | 1
O2 | 3.989189 | 0.0319988 | 124.6668 | 0.1901141 | b | 2 |  |  | H2O | 2.245908 | 0.01801528 | 124.6668 | 0.1901141 | d | 2
N2 | 13.13124 | 0.02801348 | 468.7473 | 0.7148289 | b*3.76 | 7.52 |  |  | N2 | 13.13124 | 0.02801348 | 468.7473 | 0.7148289 | e | 7.52 | [39 empty] | P | T6 | m6 | X6
Sum | 18.12043 |  | 655.7475 | 1 |  |  |  |  | Sum | 18.12043 |  | 655.7475 | 1 | [41 empty] | [atm] | [K] | [kgm] | [kJm]
[55 empty] | 1 | 298.15 | 18.12043 | 0
Heat Loss
[52 empty] | mi,5 | MW | Ni | hi,4 | hi,5 | Qi,6 = Ni (hi,4 - hi,5) | Xi,6
[52 empty] | [kgi] | [kgi/moli] | [moli] | [kJi/moli] | [kJi/moli] | [kJi] | [kJi]
[51 empty] | CO2 | 2.743281 | 0.0440098 | 62.33341 | -393.5 | 9.364 | -25111.89 | 0
[51 empty] | H2O | 2.245908 | 0.01801528 | 124.6668 | 94.82784 | 9.904 | 10587.19 | 0
[51 empty] | N2 | 13.13124 | 0.02801348 | 468.7473 | 73.34752 | 8.669 | 30317.88 | 0
[51 empty] | Sum | 18.12043 | 0.83338 | 655.7475 |  |  | 15793.18 | 0
[52 empty] | [kgm] | [kgm/molm] | [molm] |  |  | [kJm] | [kJm]
1 | [18 empty] | 3 | [15 empty] | 4 | [23 empty] | 5
[8 empty] | P | T1 | m1 | B1
[8 empty] | [atm] | [K] | [kg] | [kJ]
[8 empty] | 1 | 298.15 | 1 | 51848.93
Methane
|  | mi,1 | MW | Ni,1 | bch,i,1 | yi,1 | ln(yi) | bc,i,1 = R T0 ln(yi) | bi,1 = bch,i + bc,i | bm,1 = yi bi | Bm,1
|  | [kgi] | [kgi/moli] | [moli] | [kJi/moli] | [moli/molm] | [-] | [kJi/moli] | [kJi/moli] | [kJi/molm] | [kJi] | [14 empty] | P | T3 | m3 | B3 | [16 empty] | P | T0 | T4 | m4 | B4 | [20 empty] | P | T5 | m5 | B5
| CH4 | 1 | 0.01604276 | 62.33341 | 831.8 | 1 | 0 | 0 | 831.8 | 831.8 | 51848.93 | [14 empty] | [atm] | [K] | [kg] | [kJ] | Combustion Chamber | [15 empty] | [atm] | [K] | [K] | [kgm] | [kJm] | [20 empty] | [atm] | [K] | [kgm] | [kJm]
| Sum | 1 | 0.01604276 | 62.33341 | [5 empty] | 831.8 | 51848.93 |  |  |  | Mixer | [10 empty] | 1 | 298.15 | 18.12043 | 51541.32 | [16 empty] | 1 | 298.15 | 2236 | 18.12043 | 3332.284 |  |  | Cooling | [17 empty] | 1 | 298.15 | 18.12043 | 1488.23
|  | [kgm] | [kgm/molm] | [molm] | [5 empty] | [kJm/molm] | [kJm]
[60 empty] | mi,5 | MW | Ni | bch,i,5 | yi,5 | ln(yi) | bc,i,5 = R T0 ln(yi) | bi,5 = bch,i + bc,i | hi,5 | si,5 | h0 | s0 | xph,i,5 | bm,5 = yi (bi + xph,i) | Bm,5
[20 empty] | mi,3 | MW | Ni | bch,i,3 | yi,3 | ln(yi) | bc,i,3 = R T0 ln(yi) | bi,3 = bch,i + bc,i | bm,3 = yi bi | Bm,3 | [6 empty] | mi,4 | MW | Ni | bch,i,4 | yi,4 | ln(yi) | bc,i,4 = R T0 ln(yi) | bi,4 = bch,i + bc,i | hi,4 | si,4 | h0 | s0 | xph,i,4 | bm,4 = yi (bi + xph,i) | Bm,4 | [9 empty] | [kgi] | [kgi/moli] | [moli] | [kJi/moli] | [moli/molm] | [-] | [kJi/moli] | [kJi/moli] | [kJi/moli] | [kJi/moli-Km] | [kJi/moli] | [kJi/moli-Km] | [kJi/moli] | [kJi/molm] | [kJi]
[15 empty] | BD | Δm | ηχ Method | ηχ |  | [kgi] | [kgi/moli] | [moli] | [kJi/moli] | [moli/molm] | [-] | [kJi/moli] | [kJi/moli] | [kJi/molm] | [kJi] | [6 empty] | [kgi] | [kgi/moli] | [moli] | [kJi/moli] | [moli/molm] | [-] | [kJi/moli] | [kJi/moli] | [kJi/moli] | [kJi/moli-Km] | [kJi/moli] | [kJi/moli-Km] | [kJi/moli] | [kJi/molm] | [kJi] |  |  | BD | Δm | ηχ Method | ηχ |  |  | CO2 | 2.743281 | 0.0440098 | 62.33341 | 19.9 | 0.09505703 | -2.353278 | -5.830416 | 14.06958 | 9.364 | 0.213685 | 9.364 | 0.213685 | 0 | 1.337413 | 877.0052
[15 empty] | [kJ] | [kgm] |  | [kJ] | CH4 | 1 | 0.01604276 | 62.33341 | 831.8 | 0.1666667 | -1.791759 | -4.439213 | 827.3608 | 137.8935 | 51572.22 | [5 empty] | CO2 | 2.743281 | 0.0440098 | 62.33341 | 19.9 | 0.09505703 | -2.353278 | -5.830416 | 14.06958 | -393.5 | 0.31597 | 9.364 | 0.213685 | -433.3603 | -39.85653 | -26135.82 |  |  | [kJ] | [kgm] |  | [kJ] |  |  | H2O | 2.245908 | 0.01801528 | 124.6668 | 9.511344 | 0.1901141 | -1.660131 | -4.113094 | 5.39825 | 9.904 | 0.18872 | 9.904 | 0.18872 | 0 | 1.026283 | 672.9827
[8 empty] | P | T2 | m2 | B2 |  |  |  | 378.6072 | 0 | Bejan | [-] | O2 | 3.989189 | 0.0319988 | 124.6668 | 4 | 0.3333333 | -1.098612 | -2.721891 | 1.278109 | 0.4260363 | 159.3378 |  | BD | Δm | ηχ Method | ηχ | H2O | 2.245908 | 0.01801528 | 124.6668 | 9.511344 | 0.1901141 | -1.660131 | -4.113094 | 5.39825 | 94.82784 | 0.27035 | 9.904 | 0.18872 | 60.5858555 | 12.54451 | 8226.029 |  |  | 1844.054 | 0 | Bejan | [-] |  |  | N2 | 13.13124 | 0.02801348 | 468.7473 | 0.7 | 0.7148289 | -0.3357121 | -0.8317508 | -0.1317508 | 8.669 | 0.191502 | 8.669 | 0.191502 | 0 | -0.0941793 | -61.75784
[8 empty] | [atm] | [K] | [kg] | [kJ] |  |  |  | 276.7113 |  | Students | 0.9927079 | N2 | 13.13124 | 0.02801348 | 187.0002 | 0.7 | 0.5 | -0.6931472 | -1.717322 | -1.017322 | -0.508661 | -190.2395 |  | [kJ] | [kgm] |  | [kJ] | N2 | 13.13124 | 0.02801348 | 468.7473 | 0.7 | 0.7148289 | -0.3357121 | -0.8317508 | -0.1317508 | 73.34752 | 0.256 | 8.669 | 0.191502 | 45.4484413 | 32.39368 | 21242.08 |  |  |  |  | Students | 0.4466096 |  |  | Sum | 18.12043 | 0.02763324 | 655.7475 |  | 1 |  |  | 19.33608 |  |  |  |  | 0 | 2.269517 | 1488.23
[8 empty] | 1 | 298.15 | 17.12043 | 70.9942 | [5 empty] | Product | 0.9946631 | Sum | 18.12043 | 0.0273468 | 374.0005 |  | 1 |  |  |  | 137.8108 | 51541.32 |  | 48209.04 | 0 | Bejan | [-] | Sum | 18.12043 | 0.02763324 | 655.7475 |  | 1 |  |  | 19.33608 |  |  |  |  | -327.326 | 5.081657 | 3332.284 |  |  |  |  | Product | -0.03355568 |  |  |  | [kgm] | [kgm/molm] | [molm] | [9 empty] | [kJm/molm] | [kJm/molm] | [kJm]
Air | [19 empty] | [kgm] | [kgm/molm] | [molm] | [5 empty] | [kJm/molm] | [kJm] |  |  |  | Students | 0.06465267 |  | [kgm] | [kgm/molm] | [molm] | [9 empty] | [kJm/molm] | [kJm/molm] | [kJm]
|  | mi,2 | MW | Ni | bch,i,2 | yi,2 | ln(yi) | bc,i,2 = R T0 ln(yi) | bi,2 = bch,i + bc,i | bm,2 = yi bi | Bm,2 | [21 empty] | Product | -0.5070848
|  | [kgi] | [kgi/moli] | [moli] | [kJ/moli] | [moli/molm] | [-] | [kJ/moli] | [kJ/moli] | [kJ/molm] | [kJ]
| O2 | 3.989189 | 0.0319988 | 124.6668 | 4 | 0.210084 | -1.560248 | -3.865626 | 0.1343741 | 0.02822985 | 16.75199
| N2 | 13.13124 | 0.02801348 | 468.7473 | 0.7 | 0.789916 | -0.2358287 | -0.5842826 | 0.1157174 | 0.09140701 | 54.24221
| Sum | 17.12043 | 0.02885073 | 593.4141 |  | 1 |  |  |  | 0.1196369 | 70.9942
|  | [kgm] | [kgm/molm] | [molm] | [5 empty] | [kJm/molm] | [kJm]
70.9942
2

## Appx_exergy_account
Limestone statepoint [from Ore to PI MCC]
| mi | xi | MWi | Ni | hi | bch,i | yi | ln(yi) | bc,i = R T0 ln(yi) | bi = bch,i + bc,i | bm = yi bi | Bm
[i] | [kgi] | [kgi/kgm] | [kgi/moli] | [moli] | [kJi/moli] | [kJi/moli] | [moli/molm] | [-] | [kJi/moli] | [kJi/moli] | [kJi/molm] | [kJi] | Rotary kiln
CaCO3 | 198.1278 | 0.95 | 0.1000872 | 1979.552 | -1207.6 | 11.2568 | 0.9411963 | -0.06060352 | -0.1501496 | 11.10665 | 10.45354 | 21986.19
MgCO3 | 10.42778 | 0.05 | 0.0843142 | 123.6776 | -1095.8 | 33.7904 | 0.05880367 | -2.833551 | -7.020327 | 26.77007 | 1.574179 | 3310.859 |  | T
Sum | 208.5556 | 1 | 0.1844014 | 2103.23 | -1202.01 |  | 1 |  |  |  | 12.02772 | 25297.05 |  | [K]
| [kgm] |  | [kgm/molm] | [molm] | [kJm/kgm] | [5 empty] | [kJm/molm] | [kJm] |  | 1173.15
bph,i
| Δh | Δs | T0 | bph,i
| [kJ/mol] | [kJ/mol] | [K] | [kJ/mol]
CaCO3 | 66.5694 | 0.1042377 | 298 | 35.50655
MgCO3 | 5.621875 | 0.008803017 | 298 | 2.998576
bch,i
[kJi/moli]
CaCO3 | 11.2568
MgCO3 | 33.7904
bc,i
| mi | xi | MWi | Ni | yi | ln(yi) | bc,i = R T0 ln(yi)
| [kgi] | [kgi/kgm] | [kgi/moli] | [moli] | [moli/molm] | [-] | [kJi/moli]
CaCO3 | 198.1278 | 0.95 | 0.1000872 | 1979.552 | 0.95 | -0.05129329 | -0.1270828
MgCO3 | 10.42778 | 0.05 | 0.0843142 | 123.6776 | 0.05 | -2.995732 | -7.422142
| 208.5556 | 1 | 0.1844014 | 2103.23 | 1
| [kgm] |  | [kgm/molm] | [molm]
bcom,i
| Fr | dM | Constant | Conversion | Conversion | bcom | bcom
| [-] | [m] | [J / m2] | [m3/kg] | [kJ / J] | [kJ/kg] | [kJi/moli]
CaCO3 | 1.373 | 2.5e-05 | 6 | 0.001 | 0.001 | 0.32952 | 0.03298073
MgCO3 | 1.373 | 0.0015475 | 6 | 0.001 | 0.001 | 0.005323425 | 0.0004488403
btot,m
| yi | bph,m = yi bph,i | bch,m = yi bch,i | bc,m = yi bc,i | bcom,m = yi bcom,i | btot,m
| [moli/molm] | [kJi/molm] | [kJi/molm] | [kJi/molm] | [kJi/molm] | [kJi/molm]
CaCO3 | 0.9411963 | 33.41864 | 10.59486 | -0.1196099 | 0.03104135 | 43.92493
MgCO3 | 0.05880367 | 2.087916 | 1.987 | -0.4364492 | 2.639346e-05 | 3.638492
| 1 | 35.50655 | 12.58186 | -0.5560591 | 0.03106774 | 47.56342
| bcom,m | btot,m | % of bcom,m
| [kJi/molm] | [kJi/molm] | [%]
Limestone | 0.03106774 | 47.56342 | 0.06531856